## Cubic
cif_id | Crystal strcture | A | B | C | D | E | F | G | H | I | J | K | L | Total match | Bandgap | Fermi Energy (Actual) | Fermi Energy (Predicted) | Fermi Energy (Difference)
mp-648 | Na2S | 1 | 1 | 1 | 1 | 1 | 1 | 1 | 1 | 1 | 1 | 1 | 1 | 12 | 2.4399 | 0.28426581 | 0.2651572 | 0.01910859
mp-961683 | LiMgP | 1 | 1 | 1 | 1 | 1 | 1 | 1 | 1 | 1 | 1 | 1 | 1 | 12 | 1.8107 | 2.78921205 | 3.102397 | 0.3131852
mp-971 | K2O | 1 | 1 | 1 | 1 | 1 | 1 | 1 | 1 | 1 | 1 | 1 | 1 | 12 | 1.7072 | 0.39826175 | 0.4962084 | 0.09794668
mp-961660 | TiFeSe | 1 | 1 | 1 | 1 | 1 | 1 | 1 | 1 | 1 | 1 | 1 | 1 | 12 | 0.987 | 6.85875851 | 7.244966 | 0.386207
mp-961661 | ZrSiPd | 1 | 1 | 1 | 1 | 1 | 1 | 1 | 1 | 1 | 1 | 1 | 1 | 12 | 0.7448 | 5.15294345 | 5.260446 | 0.1075021
mp-10623 | ThSbRh | 1 | 1 | 1 | 1 | 1 | 1 | 1 | 1 | 1 | 1 | 1 | 1 | 12 | 0.7444 | 7.03220377 | 7.279923 | 0.2477192
mp-2612 | GeTe | 1 | 1 | 1 | 1 | 1 | 1 | 1 | 1 | 1 | 1 | 1 | 1 | 12 | 0.3631 | 5.1040806 | 4.833941 | 0.2701396
mp-1018118 | TmSbPd | 1 | 1 | 1 | 1 | 1 | 1 | 1 | 1 | 1 | 1 | 1 | 1 | 12 | 0.3569 | 5.01814856 | 5.051152 | 0.03300367
mp-865101 | NaLi2Bi | 1 | 1 | 1 | 1 | 1 | 1 | 1 | 1 | 1 | 1 | 1 | 1 | 12 | 0.3251 | 2.95744713 | 3.173392 | 0.2159447
mp-11390 | LiGaSi | 1 | 1 | 1 | 1 | 1 | 1 | 1 | 1 | 1 | 1 | 1 | 1 | 12 | 0.1909 | 4.39377623 | 4.300178 | 0.09359866
mp-3161 | LiAlSi | 1 | 1 | 1 | 1 | 1 | 1 | 1 | 1 | 1 | 1 | 1 | 1 | 12 | 0.1121 | 4.95706657 | 4.815709 | 0.1413575
mp-962064 | NaYSn | 1 | 1 | 1 | 1 | 1 | 1 | 1 | 1 | 1 | 1 | 1 | 1 | 12 | 0.1018 | 2.65263704 | 2.924343 | 0.2717063
mp-1779 | YbTe | 1 | 1 | 1 | 1 | 1 | 1 | 1 | 1 | 1 | 1 | 1 | 1 | 12 | 1.4688 | 3.17037948 | 3.270288 | 0.09990803
mp-10182 | LiZnP | 1 | 1 | 1 | 1 | 1 | 1 | 1 | 1 | 1 | 1 | 1 | 1 | 12 | 1.3386 | 3.27281933 | 3.337082 | 0.06426258
mp-19717 | TePb | 1 | 1 | 1 | 1 | 1 | 1 | 1 | 1 | 1 | 1 | 1 | 1 | 12 | 0.8072 | 5.04135922 | 4.83761 | 0.203749
mp-2074 | Li3Sb | 1 | 1 | 1 | 1 | 1 | 1 | 1 | 1 | 1 | 1 | 1 | 1 | 12 | 0.6961 | 3.30887751 | 3.517265 | 0.2083871
mp-5077 | NaLi2Sb | 1 | 1 | 1 | 1 | 1 | 1 | 1 | 1 | 1 | 1 | 1 | 1 | 12 | 0.68 | 3.21526416 | 3.510027 | 0.294763
mp-20351 | InP | 1 | 1 | 1 | 1 | 1 | 1 | 1 | 1 | 1 | 1 | 1 | 1 | 12 | 0.4679 | 4.68964738 | 4.884842 | 0.1951945
mp-505297 | NbSbRu | 1 | 1 | 1 | 1 | 1 | 1 | 1 | 1 | 1 | 1 | 1 | 1 | 12 | 0.3749 | 6.96680562 | 7.319616 | 0.3528102
mp-30373 | RbAu | 1 | 1 | 1 | 1 | 1 | 1 | 1 | 1 | 1 | 1 | 1 | 1 | 12 | 0.3714 | 0.61060704 | 0.4182529 | 0.1923541
mp-23222 | Li3Bi | 1 | 1 | 1 | 1 | 1 | 1 | 1 | 1 | 1 | 1 | 1 | 1 | 12 | 0.3429 | 2.92257412 | 3.217334 | 0.2947597
mp-1367 | Mg2Si | 1 | 1 | 1 | 1 | 1 | 1 | 1 | 1 | 1 | 1 | 1 | 1 | 12 | 0.2169 | 4.21523571 | 4.285494 | 0.07025814
mp-408 | Mg2Ge | 1 | 1 | 1 | 1 | 1 | 1 | 1 | 1 | 1 | 1 | 1 | 1 | 12 | 0.1689 | 3.28145004 | 3.312315 | 0.03086542
mp-1876 | SnS | 1 | 1 | 1 | 1 | 1 | 1 | 1 | 1 | 1 | 1 | 1 | 1 | 12 | 0.0894 | 6.51378153 | 6.554733 | 0.04095175
mp-5920 | LiAlGe | 1 | 1 | 1 | 1 | 1 | 1 | 1 | 1 | 1 | 1 | 1 | 1 | 12 | 0.0564 | 3.83439937 | 3.925209 | 0.09080944
mp-867912 | Ba2SnHg | 1 | 1 | 1 | 1 | 1 | 1 | 1 | 1 | 1 | 1 | 1 | 1 | 12 | 0.0498 | 3.18759303 | 3.18413 | 0.003462838
mp-961676 | HfGePt | 1 | 1 | 1 | 1 | 1 | 1 | 1 | 1 | 1 | 1 | 1 | 1 | 12 | 0 | 4.25782429 | 4.165013 | 0.09281098
mp-865142 | DyMgZn2 | 1 | 1 | 1 | 1 | 1 | 1 | 1 | 1 | 1 | 1 | 1 | 1 | 12 | 0 | 3.36276057 | 3.318745 | 0.04401567
mp-862755 | PrCd3 | 1 | 1 | 1 | 1 | 1 | 1 | 1 | 1 | 1 | 1 | 1 | 1 | 12 | 0 | 3.24506265 | 3.175476 | 0.06958705
mp-974253 | HoErZn2 | 1 | 1 | 1 | 1 | 1 | 1 | 1 | 1 | 1 | 1 | 1 | 1 | 12 | 0 | 3.08626126 | 3.272483 | 0.1862214
mp-712 | YCu | 1 | 1 | 1 | 1 | 1 | 1 | 1 | 1 | 1 | 1 | 1 | 1 | 12 | 0 | 4.50593526 | 4.619672 | 0.1137366
mp-631570 | BaTaB | 1 | 1 | 1 | 1 | 1 | 1 | 1 | 1 | 1 | 1 | 1 | 1 | 12 | 0 | 3.72169639 | 3.794496 | 0.07279919
mp-631429 | ZrCrFe | 1 | 1 | 1 | 1 | 1 | 1 | 1 | 1 | 1 | 1 | 1 | 1 | 12 | 0 | 4.39508208 | 4.702258 | 0.307176
mp-1352 | ZrN | 1 | 1 | 1 | 1 | 1 | 1 | 1 | 1 | 1 | 1 | 1 | 1 | 12 | 0 | 7.36034788 | 7.377681 | 0.0173329
mp-213 | CaPd | 1 | 1 | 1 | 1 | 1 | 1 | 1 | 1 | 1 | 1 | 1 | 1 | 12 | 0 | 3.59125823 | 3.69512 | 0.1038619
mp-972630 | SmErZn2 | 1 | 1 | 1 | 1 | 1 | 1 | 1 | 1 | 1 | 1 | 1 | 1 | 12 | 0 | 3.09573548 | 3.270771 | 0.1750351
mp-631568 | AlAgB | 1 | 1 | 1 | 1 | 1 | 1 | 1 | 1 | 1 | 1 | 1 | 1 | 12 | 0 | 4.66679017 | 5.003287 | 0.3364967
mp-2861 | CaTl | 1 | 1 | 1 | 1 | 1 | 1 | 1 | 1 | 1 | 1 | 1 | 1 | 12 | 0 | 4.86630518 | 4.853431 | 0.01287396
mp-12718 | LiPrSn | 1 | 1 | 1 | 1 | 1 | 1 | 1 | 1 | 1 | 1 | 1 | 1 | 12 | 0 | 4.09863244 | 4.283169 | 0.1845364
mp-962068 | CaMgSn | 1 | 1 | 1 | 1 | 1 | 1 | 1 | 1 | 1 | 1 | 1 | 1 | 12 | 0 | 4.31477066 | 4.458111 | 0.1433401
mp-11566 | ScZn | 1 | 1 | 1 | 1 | 1 | 1 | 1 | 1 | 1 | 1 | 1 | 1 | 12 | 0 | 3.6342523 | 3.980521 | 0.3462689
mp-2054 | TbHg | 1 | 1 | 1 | 1 | 1 | 1 | 1 | 1 | 1 | 1 | 1 | 1 | 12 | 0 | 3.82928108 | 3.739563 | 0.08971809
mp-962078 | CaCdSi | 1 | 1 | 1 | 1 | 1 | 1 | 1 | 1 | 1 | 1 | 1 | 1 | 12 | 0 | 3.65179096 | 3.570219 | 0.08157168
mp-861948 | LiPm2Al | 1 | 1 | 1 | 1 | 1 | 1 | 1 | 1 | 1 | 1 | 1 | 1 | 12 | 0 | 3.17315329 | 3.389889 | 0.2167352
mp-973841 | LiHo2Al | 1 | 1 | 1 | 1 | 1 | 1 | 1 | 1 | 1 | 1 | 1 | 1 | 12 | 0 | 3.09559767 | 3.406095 | 0.3104976
mp-1008727 | Ti2Ge | 1 | 1 | 1 | 1 | 1 | 1 | 1 | 1 | 1 | 1 | 1 | 1 | 12 | 0 | 4.36711637 | 4.617842 | 0.2507258
mp-2434 | SrTl | 1 | 1 | 1 | 1 | 1 | 1 | 1 | 1 | 1 | 1 | 1 | 1 | 12 | 0 | 4.07090841 | 4.196267 | 0.1253582
mp-983425 | Li2PmGe | 1 | 1 | 1 | 1 | 1 | 1 | 1 | 1 | 1 | 1 | 1 | 1 | 12 | 0 | 3.46286094 | 3.367986 | 0.09487474
mp-866017 | LiNd2Al | 1 | 1 | 1 | 1 | 1 | 1 | 1 | 1 | 1 | 1 | 1 | 1 | 12 | 0 | 3.2314614 | 3.170989 | 0.0604726
mp-631562 | SiBAu | 1 | 1 | 1 | 1 | 1 | 1 | 1 | 1 | 1 | 1 | 1 | 1 | 12 | 0 | 6.41424634 | 6.607165 | 0.1929185
mp-975789 | PrTmMg2 | 1 | 1 | 1 | 1 | 1 | 1 | 1 | 1 | 1 | 1 | 1 | 1 | 12 | 0 | 3.20296265 | 3.418401 | 0.2154384
mp-11475 | TmHg | 1 | 1 | 1 | 1 | 1 | 1 | 1 | 1 | 1 | 1 | 1 | 1 | 12 | 0 | 3.7645474 | 3.714971 | 0.04957633
mp-1014230 | TiZn | 1 | 1 | 1 | 1 | 1 | 1 | 1 | 1 | 1 | 1 | 1 | 1 | 12 | 0 | 4.65000947 | 4.867702 | 0.2176921
mp-295 | HoAs | 1 | 1 | 1 | 1 | 1 | 1 | 1 | 1 | 1 | 1 | 1 | 1 | 12 | 0 | 3.85712054 | 4.158567 | 0.3014469
mp-861955 | LiPm2Ge | 1 | 1 | 1 | 1 | 1 | 1 | 1 | 1 | 1 | 1 | 1 | 1 | 12 | 0 | 3.41699543 | 3.330679 | 0.08631673
mp-631521 | BaHfMo | 1 | 1 | 1 | 1 | 1 | 1 | 1 | 1 | 1 | 1 | 1 | 1 | 12 | 0 | 3.82221131 | 3.917468 | 0.09525676
mp-631471 | YScBe | 1 | 1 | 1 | 1 | 1 | 1 | 1 | 1 | 1 | 1 | 1 | 1 | 12 | 0 | 3.13299865 | 3.201637 | 0.0686379
mp-460 | PrZn | 1 | 1 | 1 | 1 | 1 | 1 | 1 | 1 | 1 | 1 | 1 | 1 | 12 | 0 | 3.29642205 | 3.362703 | 0.06628127
mp-2823 | NdP | 1 | 1 | 1 | 1 | 1 | 1 | 1 | 1 | 1 | 1 | 1 | 1 | 12 | 0 | 4.0305599 | 4.240036 | 0.2094761
mp-975822 | PrNdZn2 | 1 | 1 | 1 | 1 | 1 | 1 | 1 | 1 | 1 | 1 | 1 | 1 | 12 | 0 | 3.2341535 | 3.405313 | 0.1711598
mp-978512 | SmTmMg2 | 1 | 1 | 1 | 1 | 1 | 1 | 1 | 1 | 1 | 1 | 1 | 1 | 12 | 0 | 3.10128547 | 3.286906 | 0.1856205
mp-972456 | Sm3V | 1 | 1 | 1 | 1 | 1 | 1 | 1 | 1 | 1 | 1 | 1 | 1 | 12 | 0 | 3.44416567 | 3.449662 | 0.005496062
mp-977551 | ErLuMg2 | 1 | 1 | 1 | 1 | 1 | 1 | 1 | 1 | 1 | 1 | 1 | 1 | 12 | 0 | 3.02446867 | 3.304926 | 0.2804572
mp-631544 | BaSiB | 1 | 1 | 1 | 1 | 1 | 1 | 1 | 1 | 1 | 1 | 1 | 1 | 12 | 0 | 3.14845642 | 3.24961 | 0.1011538
mp-1156 | GaSb | 1 | 1 | 1 | 1 | 1 | 1 | 1 | 1 | 1 | 1 | 1 | 1 | 12 | 0 | 3.77470612 | 3.694348 | 0.08035826
mp-20389 | Na2CdPb | 1 | 1 | 1 | 1 | 1 | 1 | 1 | 1 | 1 | 1 | 1 | 1 | 12 | 0 | 3.4387433 | 3.266785 | 0.1719586
mp-2796 | TmAg | 1 | 1 | 1 | 1 | 1 | 1 | 1 | 1 | 1 | 1 | 1 | 1 | 12 | 0 | 3.52265638 | 3.428138 | 0.09451812
mp-865426 | YbNdAg2 | 1 | 1 | 1 | 1 | 1 | 1 | 1 | 1 | 1 | 1 | 1 | 1 | 12 | 0 | 3.09115777 | 3.25316 | 0.1620027
mp-631554 | Na2TiAu | 1 | 1 | 1 | 1 | 1 | 1 | 1 | 1 | 1 | 1 | 1 | 1 | 12 | 0 | 3.17129247 | 3.218016 | 0.0467232
mp-631422 | CuSiBr | 1 | 1 | 1 | 1 | 1 | 1 | 1 | 1 | 1 | 1 | 1 | 1 | 12 | 0 | 5.31490974 | 5.602344 | 0.2874338
mp-864799 | HoLuMg2 | 1 | 1 | 1 | 1 | 1 | 1 | 1 | 1 | 1 | 1 | 1 | 1 | 12 | 0 | 3.03175774 | 3.299923 | 0.268165
mp-12793 | NdAl | 1 | 1 | 1 | 1 | 1 | 1 | 1 | 1 | 1 | 1 | 1 | 1 | 12 | 0 | 4.74654884 | 5.032187 | 0.2856377
mp-976151 | PrErMg2 | 1 | 1 | 1 | 1 | 1 | 1 | 1 | 1 | 1 | 1 | 1 | 1 | 12 | 0 | 3.21642118 | 3.431878 | 0.2154569
mp-11469 | PrHg | 1 | 1 | 1 | 1 | 1 | 1 | 1 | 1 | 1 | 1 | 1 | 1 | 12 | 0 | 3.6894316 | 3.72114 | 0.03170831
mp-2988 | Li2GaRh | 1 | 1 | 1 | 1 | 1 | 1 | 1 | 1 | 1 | 1 | 1 | 1 | 12 | 0 | 3.13902441 | 3.167078 | 0.02805313
mp-2696 | MgAg | 1 | 1 | 1 | 1 | 1 | 1 | 1 | 1 | 1 | 1 | 1 | 1 | 12 | 0 | 3.991052 | 4.06742 | 0.07636801
mp-24650 | YH2 | 1 | 1 | 1 | 1 | 1 | 1 | 1 | 1 | 1 | 1 | 1 | 1 | 12 | 0 | 3.37798764 | 3.471136 | 0.09314845
mp-981311 | SrTlHg2 | 1 | 1 | 1 | 1 | 1 | 1 | 1 | 1 | 1 | 1 | 1 | 1 | 12 | 0 | 3.66207947 | 3.282448 | 0.3796312
mp-2857 | ScN | 1 | 1 | 1 | 1 | 1 | 1 | 1 | 1 | 1 | 1 | 1 | 1 | 12 | 0 | 5.51595266 | 5.76647 | 0.2505178
mp-862902 | PmDyMg2 | 1 | 1 | 1 | 1 | 1 | 1 | 1 | 1 | 1 | 1 | 1 | 1 | 12 | 0 | 3.178185 | 3.336625 | 0.1584399
mp-2167 | DyAg | 1 | 1 | 1 | 1 | 1 | 1 | 1 | 1 | 1 | 1 | 1 | 1 | 12 | 0 | 3.58909245 | 3.754385 | 0.165293
mp-1955 | ErCu | 1 | 1 | 1 | 1 | 1 | 1 | 1 | 1 | 1 | 1 | 1 | 1 | 12 | 0 | 4.44613174 | 4.595537 | 0.149405
mp-23171 | PrBi | 1 | 1 | 1 | 1 | 1 | 1 | 1 | 1 | 1 | 1 | 1 | 1 | 12 | 0 | 4.37004885 | 4.173151 | 0.1968978
mp-2249 | HoZn | 1 | 1 | 1 | 1 | 1 | 1 | 1 | 1 | 1 | 1 | 1 | 1 | 12 | 0 | 3.06787025 | 3.266516 | 0.1986455
mp-972522 | SmTmZn2 | 1 | 1 | 1 | 1 | 1 | 1 | 1 | 1 | 1 | 1 | 1 | 1 | 12 | 0 | 3.06746912 | 3.284264 | 0.216795
mp-976008 | NdTmMg2 | 1 | 1 | 1 | 1 | 1 | 1 | 1 | 1 | 1 | 1 | 1 | 1 | 12 | 0 | 3.15923302 | 3.341218 | 0.181985
mp-1586 | NdSb | 1 | 1 | 1 | 1 | 1 | 1 | 1 | 1 | 1 | 1 | 1 | 1 | 12 | 0 | 4.70917715 | 4.881923 | 0.1727456
mp-866015 | CaPrZn2 | 1 | 1 | 1 | 1 | 1 | 1 | 1 | 1 | 1 | 1 | 1 | 1 | 12 | 0 | 2.91503873 | 3.138197 | 0.2231587
mp-656 | LuS | 1 | 1 | 1 | 1 | 1 | 1 | 1 | 1 | 1 | 1 | 1 | 1 | 12 | 0 | 6.89595769 | 7.137545 | 0.2415874
mp-11313 | ZrCd3 | 1 | 1 | 1 | 1 | 1 | 1 | 1 | 1 | 1 | 1 | 1 | 1 | 12 | 0 | 2.96751012 | 3.268206 | 0.3006962
mp-30648 | LiMg2Ga | 1 | 1 | 1 | 1 | 1 | 1 | 1 | 1 | 1 | 1 | 1 | 1 | 12 | 0 | 3.52873502 | 3.430912 | 0.097823
mp-972156 | TbY3 | 1 | 1 | 1 | 1 | 1 | 1 | 1 | 1 | 1 | 1 | 1 | 1 | 12 | 0 | 3.20271324 | 3.355742 | 0.153029
mp-983126 | HoTmZn2 | 1 | 1 | 1 | 1 | 1 | 1 | 1 | 1 | 1 | 1 | 1 | 1 | 12 | 0 | 3.03287664 | 3.236439 | 0.2035619
mp-2525 | PrAg | 1 | 1 | 1 | 1 | 1 | 1 | 1 | 1 | 1 | 1 | 1 | 1 | 12 | 0 | 3.59178141 | 3.879916 | 0.2881348
mp-11503 | MnZn | 1 | 1 | 1 | 1 | 1 | 1 | 1 | 1 | 1 | 1 | 1 | 1 | 12 | 0 | 4.2920404 | 4.321571 | 0.02953095
mp-631317 | NaIrPb | 1 | 1 | 1 | 1 | 1 | 1 | 1 | 1 | 1 | 1 | 1 | 1 | 12 | 0 | 4.70497285 | 4.950202 | 0.2452291
mp-862740 | Sr2TlCd | 1 | 1 | 1 | 1 | 1 | 1 | 1 | 1 | 1 | 1 | 1 | 1 | 12 | 0 | 3.08670008 | 3.0467 | 0.03999984
mp-979937 | Yb3Ru | 1 | 1 | 1 | 1 | 1 | 1 | 1 | 1 | 1 | 1 | 1 | 1 | 12 | 0 | 3.15686182 | 3.17891 | 0.02204796
mp-862964 | PmSmMg2 | 1 | 1 | 1 | 1 | 1 | 1 | 1 | 1 | 1 | 1 | 1 | 1 | 12 | 0 | 3.18321173 | 3.286157 | 0.1029454
mp-631314 | KTaPt | 1 | 1 | 1 | 1 | 1 | 1 | 1 | 1 | 1 | 1 | 1 | 1 | 12 | 0 | 3.54475835 | 3.802155 | 0.2573971
mp-979417 | DyYCd2 | 1 | 1 | 1 | 1 | 1 | 1 | 1 | 1 | 1 | 1 | 1 | 1 | 12 | 0 | 3.12349328 | 3.131022 | 0.007529173
mp-999484 | YTi | 1 | 1 | 1 | 1 | 1 | 1 | 1 | 1 | 1 | 1 | 1 | 1 | 12 | 0 | 4.03216674 | 4.291583 | 0.2594163
mp-24287 | CrH | 1 | 1 | 1 | 1 | 1 | 1 | 1 | 1 | 1 | 1 | 1 | 1 | 12 | 0 | 7.01241063 | 7.245823 | 0.2334128
mp-1837 | TbCu | 1 | 1 | 1 | 1 | 1 | 1 | 1 | 1 | 1 | 1 | 1 | 1 | 12 | 0 | 4.54579987 | 4.825415 | 0.2796153
mp-1008753 | Ti2Al | 1 | 1 | 1 | 1 | 1 | 1 | 1 | 1 | 1 | 1 | 1 | 1 | 12 | 0 | 4.42125085 | 4.738991 | 0.3177399
mp-1009538 | PdC | 1 | 1 | 1 | 1 | 1 | 1 | 1 | 1 | 1 | 1 | 1 | 1 | 12 | 0 | 4.79987113 | 5.15227 | 0.3523992
mp-978513 | SmErMg2 | 1 | 1 | 1 | 1 | 1 | 1 | 1 | 1 | 1 | 1 | 1 | 1 | 12 | 0 | 3.12990076 | 3.276706 | 0.146805
mp-972640 | SmDyZn2 | 1 | 1 | 1 | 1 | 1 | 1 | 1 | 1 | 1 | 1 | 1 | 1 | 12 | 0 | 3.1205022 | 3.257657 | 0.1371551
mp-631311 | IrOsW | 1 | 1 | 1 | 1 | 1 | 1 | 1 | 1 | 1 | 1 | 1 | 1 | 12 | 0 | 6.44549363 | 6.732491 | 0.2869979
mp-631542 | BaZrNi | 1 | 1 | 1 | 1 | 1 | 1 | 1 | 1 | 1 | 1 | 1 | 1 | 12 | 0 | 3.44051829 | 3.236884 | 0.2036342
mp-862937 | PmMgZn2 | 1 | 1 | 1 | 1 | 1 | 1 | 1 | 1 | 1 | 1 | 1 | 1 | 12 | 0 | 3.32787537 | 3.311576 | 0.01629924
mp-1009458 | NbC | 1 | 1 | 1 | 1 | 1 | 1 | 1 | 1 | 1 | 1 | 1 | 1 | 12 | 0 | 4.72393348 | 5.007213 | 0.2832792
mp-1236 | NdAg | 1 | 1 | 1 | 1 | 1 | 1 | 1 | 1 | 1 | 1 | 1 | 1 | 12 | 0 | 3.51399603 | 3.583046 | 0.06904993
mp-631492 | BaScIr | 1 | 1 | 1 | 1 | 1 | 1 | 1 | 1 | 1 | 1 | 1 | 1 | 12 | 0 | 3.86970052 | 4.197906 | 0.3282055
mp-2334 | DyCu | 1 | 1 | 1 | 1 | 1 | 1 | 1 | 1 | 1 | 1 | 1 | 1 | 12 | 0 | 4.511249 | 4.713195 | 0.2019458
mp-1008876 | MnCoS | 1 | 1 | 1 | 1 | 1 | 1 | 1 | 1 | 1 | 1 | 1 | 1 | 12 | 0 | 6.93887688 | 7.291528 | 0.3526509
mp-2497 | GdZn | 1 | 1 | 1 | 1 | 1 | 1 | 1 | 1 | 1 | 1 | 1 | 1 | 12 | 0 | 2.91907636 | 3.280659 | 0.3615826
mp-11563 | TiRh | 1 | 1 | 1 | 1 | 1 | 1 | 1 | 1 | 1 | 1 | 1 | 1 | 12 | 0 | 7.21074846 | 7.149327 | 0.06142166
mp-631534 | NaSrRe2 | 1 | 1 | 1 | 1 | 1 | 1 | 1 | 1 | 1 | 1 | 1 | 1 | 12 | 0 | 3.26326262 | 3.249421 | 0.01384198
mp-631383 | MnCrRe | 1 | 1 | 1 | 1 | 1 | 1 | 1 | 1 | 1 | 1 | 1 | 1 | 12 | 0 | 4.75066428 | 5.006138 | 0.2554736
mp-972601 | SmLuMg2 | 1 | 1 | 1 | 1 | 1 | 1 | 1 | 1 | 1 | 1 | 1 | 1 | 12 | 0 | 3.09966842 | 3.292713 | 0.1930445
mp-1971 | HoCu | 1 | 1 | 1 | 1 | 1 | 1 | 1 | 1 | 1 | 1 | 1 | 1 | 12 | 0 | 4.45520612 | 4.58223 | 0.1270235
mp-631541 | BeGeB | 1 | 1 | 1 | 1 | 1 | 1 | 1 | 1 | 1 | 1 | 1 | 1 | 12 | 0 | 5.17631868 | 5.274958 | 0.09863898
mp-861886 | LiDyHg2 | 1 | 1 | 1 | 1 | 1 | 1 | 1 | 1 | 1 | 1 | 1 | 1 | 12 | 0 | 2.81116648 | 3.194468 | 0.3833015
mp-11344 | PrO | 1 | 1 | 1 | 1 | 1 | 1 | 1 | 1 | 1 | 1 | 1 | 1 | 12 | 0 | 6.52949292 | 6.741672 | 0.2121791
mp-631337 | NaTaNi | 1 | 1 | 1 | 1 | 1 | 1 | 1 | 1 | 1 | 1 | 1 | 1 | 12 | 0 | 3.48583852 | 3.637417 | 0.1515786
mp-836 | TbZn | 1 | 1 | 1 | 1 | 1 | 1 | 1 | 1 | 1 | 1 | 1 | 1 | 12 | 0 | 3.20524575 | 3.364249 | 0.1590037
mp-865911 | YbPmHg2 | 1 | 1 | 1 | 1 | 1 | 1 | 1 | 1 | 1 | 1 | 1 | 1 | 12 | 0 | 3.2187037 | 3.207098 | 0.01160617
mp-865896 | YbPmAg2 | 1 | 1 | 1 | 1 | 1 | 1 | 1 | 1 | 1 | 1 | 1 | 1 | 12 | 0 | 3.078589 | 3.124182 | 0.04559299
mp-978823 | SmY3 | 1 | 1 | 1 | 1 | 1 | 1 | 1 | 1 | 1 | 1 | 1 | 1 | 12 | 0 | 3.130813 | 3.276017 | 0.1452037
mp-24724 | TbH2 | 1 | 1 | 1 | 1 | 1 | 1 | 1 | 1 | 1 | 1 | 1 | 1 | 12 | 0 | 3.23130458 | 3.456413 | 0.2251082
mp-2195 | LuMg | 1 | 1 | 1 | 1 | 1 | 1 | 1 | 1 | 1 | 1 | 1 | 1 | 12 | 0 | 3.01982621 | 3.292212 | 0.2723856
mp-2268 | TbAg | 1 | 1 | 1 | 1 | 1 | 1 | 1 | 1 | 1 | 1 | 1 | 1 | 12 | 0 | 3.63804397 | 3.533279 | 0.104765
mp-631394 | CaZrPd | 1 | 1 | 1 | 1 | 1 | 1 | 1 | 1 | 1 | 1 | 1 | 1 | 12 | 0 | 3.36523777 | 3.410783 | 0.04554504
mp-631349 | ZnTcMo | 1 | 1 | 1 | 1 | 1 | 1 | 1 | 1 | 1 | 1 | 1 | 1 | 12 | 0 | 4.64810469 | 5.003469 | 0.3553648
mp-962071 | MgScTl | 1 | 1 | 1 | 1 | 1 | 1 | 1 | 1 | 1 | 1 | 1 | 1 | 12 | 0 | 3.73033238 | 3.762297 | 0.0319643
mp-982388 | HoTmMg2 | 1 | 1 | 1 | 1 | 1 | 1 | 1 | 1 | 1 | 1 | 1 | 1 | 12 | 0 | 3.04866406 | 3.285703 | 0.2370386
mp-973276 | HoLuCd2 | 1 | 1 | 1 | 1 | 1 | 1 | 1 | 1 | 1 | 1 | 1 | 1 | 12 | 0 | 3.07676614 | 3.120512 | 0.04374635
mp-34611 | ZnAgAs | 1 | 1 | 1 | 1 | 1 | 1 | 1 | 1 | 1 | 1 | 1 | 1 | 12 | 0 | 3.34922811 | 3.598471 | 0.2492433
mp-867222 | LiCa2Ir | 1 | 1 | 1 | 1 | 1 | 1 | 1 | 1 | 1 | 1 | 1 | 1 | 12 | 0 | 3.37859574 | 3.501698 | 0.1231028
mp-1014219 | HfZn | 1 | 1 | 1 | 1 | 1 | 1 | 1 | 1 | 1 | 1 | 1 | 1 | 12 | 0 | 4.25429187 | 4.314844 | 0.06055226
mp-22873 | SmBi | 1 | 1 | 1 | 1 | 1 | 1 | 1 | 1 | 1 | 1 | 1 | 1 | 12 | 0 | 4.40174283 | 4.544748 | 0.1430055
mp-542779 | GdAg | 1 | 1 | 1 | 1 | 1 | 1 | 1 | 1 | 1 | 1 | 1 | 1 | 12 | 0 | 3.2986807 | 3.69703 | 0.3983496
mp-980198 | TmLuZn2 | 1 | 1 | 1 | 1 | 1 | 1 | 1 | 1 | 1 | 1 | 1 | 1 | 12 | 0 | 3.09280972 | 3.297867 | 0.2050569
mp-978094 | NdHo3 | 1 | 1 | 1 | 1 | 1 | 1 | 1 | 1 | 1 | 1 | 1 | 1 | 12 | 0 | 3.15242327 | 3.273888 | 0.1214644
mp-980055 | YErMg2 | 1 | 1 | 1 | 1 | 1 | 1 | 1 | 1 | 1 | 1 | 1 | 1 | 12 | 0 | 3.09463834 | 3.269728 | 0.1750896
mp-861913 | LiDy2Al | 1 | 1 | 1 | 1 | 1 | 1 | 1 | 1 | 1 | 1 | 1 | 1 | 12 | 0 | 3.14459922 | 3.466049 | 0.3214502
mp-961671 | TiGePt | 1 | 1 | 1 | 1 | 1 | 1 | 1 | 1 | 1 | 1 | 1 | 1 | 12 | 0 | 5.02254119 | 5.312909 | 0.2903679
mp-23300 | NdBi | 1 | 1 | 1 | 1 | 1 | 1 | 1 | 1 | 1 | 1 | 1 | 1 | 12 | 0 | 4.37124104 | 4.510931 | 0.13969
mp-979419 | Dy3Y | 1 | 1 | 1 | 1 | 1 | 1 | 1 | 1 | 1 | 1 | 1 | 1 | 12 | 0 | 3.16766456 | 3.265795 | 0.09813019
mp-571059 | YCd3 | 1 | 1 | 1 | 1 | 1 | 1 | 1 | 1 | 1 | 1 | 1 | 1 | 12 | 0 | 3.30421784 | 3.297582 | 0.00663569
mp-866063 | NdDyMg2 | 1 | 1 | 1 | 1 | 1 | 1 | 1 | 1 | 1 | 1 | 1 | 1 | 12 | 0 | 3.21171374 | 3.37489 | 0.1631766
mp-2165 | SmZn | 1 | 1 | 1 | 1 | 1 | 1 | 1 | 1 | 1 | 1 | 1 | 1 | 12 | 0 | 3.12143476 | 3.272808 | 0.1513728
mp-2516 | YZn | 1 | 1 | 1 | 1 | 1 | 1 | 1 | 1 | 1 | 1 | 1 | 1 | 12 | 0 | 3.14405196 | 3.432458 | 0.2884062
mp-976030 | PrHoMg2 | 1 | 1 | 1 | 1 | 1 | 1 | 1 | 1 | 1 | 1 | 1 | 1 | 12 | 0 | 3.21365421 | 3.422686 | 0.2090319
mp-1008911 | LiMnAs | 1 | 1 | 1 | 1 | 1 | 1 | 1 | 1 | 1 | 1 | 1 | 1 | 12 | 0 | 3.22130088 | 3.063959 | 0.1573422
mp-862918 | PmHoMg2 | 1 | 1 | 1 | 1 | 1 | 1 | 1 | 1 | 1 | 1 | 1 | 1 | 12 | 0 | 3.15209711 | 3.288338 | 0.1362406
mp-1008 | NiHg | 1 | 1 | 1 | 1 | 1 | 1 | 1 | 1 | 1 | 1 | 1 | 1 | 12 | 0 | 5.30422985 | 5.057556 | 0.2466737
mp-570276 | ZrZn | 1 | 1 | 1 | 1 | 1 | 1 | 1 | 1 | 1 | 1 | 1 | 1 | 12 | 0 | 3.86339787 | 3.783002 | 0.08039573
mp-866220 | CaNdZn2 | 1 | 1 | 1 | 1 | 1 | 1 | 1 | 1 | 1 | 1 | 1 | 1 | 12 | 0 | 2.87019165 | 3.150693 | 0.2805018
mp-2502 | TmCd | 1 | 1 | 1 | 1 | 1 | 1 | 1 | 1 | 1 | 1 | 1 | 1 | 12 | 0 | 3.05848895 | 3.252749 | 0.1942603
mp-11467 | NdHg | 1 | 1 | 1 | 1 | 1 | 1 | 1 | 1 | 1 | 1 | 1 | 1 | 12 | 0 | 3.63538329 | 3.770257 | 0.1348732
mp-631322 | KSnOs | 1 | 1 | 1 | 1 | 1 | 1 | 1 | 1 | 1 | 1 | 1 | 1 | 12 | 0 | 4.12726828 | 4.404456 | 0.2771879
mp-962061 | YMgTl | 1 | 1 | 1 | 1 | 1 | 1 | 1 | 1 | 1 | 1 | 1 | 1 | 12 | 0 | 3.32729814 | 3.089928 | 0.2373698
mp-972997 | HoErCd2 | 1 | 1 | 1 | 1 | 1 | 1 | 1 | 1 | 1 | 1 | 1 | 1 | 12 | 0 | 3.08935805 | 3.133418 | 0.04405979
mp-2636 | GdMg | 1 | 1 | 1 | 1 | 1 | 1 | 1 | 1 | 1 | 1 | 1 | 1 | 12 | 0 | 2.9838857 | 3.268896 | 0.2850106
mp-864598 | LiMg2Ag | 1 | 1 | 1 | 1 | 1 | 1 | 1 | 1 | 1 | 1 | 1 | 1 | 12 | 0 | 3.06784146 | 3.105491 | 0.0376497
mp-11240 | DyAu | 1 | 1 | 1 | 1 | 1 | 1 | 1 | 1 | 1 | 1 | 1 | 1 | 12 | 0 | 4.60454029 | 4.883859 | 0.2793184
mp-615 | YMg | 1 | 1 | 1 | 1 | 1 | 1 | 1 | 1 | 1 | 1 | 1 | 1 | 12 | 0 | 3.1414952 | 3.279242 | 0.1377468
mp-1001837 | MoP | 1 | 1 | 1 | 1 | 1 | 1 | 1 | 1 | 1 | 1 | 1 | 1 | 12 | 0 | 5.44972104 | 5.718202 | 0.2684811
mp-972062 | YbTmHg2 | 1 | 1 | 1 | 1 | 1 | 1 | 1 | 1 | 1 | 1 | 1 | 1 | 12 | 0 | 3.21589204 | 3.245446 | 0.02955417
mp-2732 | PRh2 | 1 | 1 | 1 | 1 | 1 | 1 | 1 | 1 | 1 | 1 | 1 | 1 | 12 | 0 | 7.64293102 | 7.267782 | 0.3751488
mp-631324 | HfMnTl | 1 | 1 | 1 | 1 | 1 | 1 | 1 | 1 | 1 | 1 | 1 | 1 | 12 | 0 | 5.19029059 | 4.889589 | 0.3007013
mp-861479 | PrYMg2 | 1 | 1 | 1 | 1 | 1 | 1 | 1 | 1 | 1 | 1 | 1 | 1 | 12 | 0 | 3.2543843 | 3.366094 | 0.1117101
mp-437 | MgAu | 1 | 1 | 1 | 1 | 1 | 1 | 1 | 1 | 1 | 1 | 1 | 1 | 12 | 0 | 5.19083966 | 5.040054 | 0.1507853
mp-631482 | BiMoRh | 1 | 1 | 1 | 1 | 1 | 1 | 1 | 1 | 1 | 1 | 1 | 1 | 12 | 0 | 6.49099934 | 6.750797 | 0.2597975
mp-2474 | YAg | 1 | 1 | 1 | 1 | 1 | 1 | 1 | 1 | 1 | 1 | 1 | 1 | 12 | 0 | 3.59783487 | 3.703002 | 0.1051669
mp-976426 | LiLuHg2 | 1 | 1 | 1 | 1 | 1 | 1 | 1 | 1 | 1 | 1 | 1 | 1 | 12 | 0 | 2.83289162 | 3.21344 | 0.3805481
mp-961680 | NbAlPt | 1 | 1 | 1 | 1 | 1 | 1 | 1 | 1 | 1 | 1 | 1 | 1 | 12 | 0 | 5.20470191 | 5.171131 | 0.03357125
mp-867873 | LiTm2Al | 1 | 1 | 1 | 1 | 1 | 1 | 1 | 1 | 1 | 1 | 1 | 1 | 12 | 0 | 3.11147731 | 3.299896 | 0.1884182
mp-631395 | CaTaTc | 1 | 1 | 1 | 1 | 1 | 1 | 1 | 1 | 1 | 1 | 1 | 1 | 12 | 0 | 4.07170544 | 3.862219 | 0.2094868
mp-980942 | YTmMg2 | 1 | 1 | 1 | 1 | 1 | 1 | 1 | 1 | 1 | 1 | 1 | 1 | 12 | 0 | 3.07144052 | 3.206771 | 0.1353301
mp-11576 | YbTl | 1 | 1 | 1 | 1 | 1 | 1 | 1 | 1 | 1 | 1 | 1 | 1 | 12 | 0 | 4.53727237 | 4.67737 | 0.1400977
mp-631484 | TaTiAl | 1 | 1 | 1 | 1 | 1 | 1 | 1 | 1 | 1 | 1 | 1 | 1 | 12 | 0 | 4.30204925 | 4.515393 | 0.213344
mp-961669 | NbGaPt | 1 | 1 | 1 | 1 | 1 | 1 | 1 | 1 | 1 | 1 | 1 | 1 | 12 | 0 | 4.15102662 | 4.315128 | 0.1641012
mp-1013549 | Ba3BiN | 1 | 1 | 1 | 1 | 1 | 1 | 1 | 1 | 1 | 1 | 1 | 1 | 12 | 0 | 3.23234857 | 3.378497 | 0.1461486
mp-973232 | NdTm3 | 1 | 1 | 1 | 1 | 1 | 1 | 1 | 1 | 1 | 1 | 1 | 1 | 12 | 0 | 3.11894355 | 3.174926 | 0.05598273
mp-1660 | ErZn | 1 | 1 | 1 | 1 | 1 | 1 | 1 | 1 | 1 | 1 | 1 | 1 | 12 | 0 | 3.07892254 | 3.273515 | 0.1945922
mp-2778 | HoAg | 1 | 1 | 1 | 1 | 1 | 1 | 1 | 1 | 1 | 1 | 1 | 1 | 12 | 0 | 3.55282524 | 3.579611 | 0.02678606
mp-976143 | PrDyZn2 | 1 | 1 | 1 | 1 | 1 | 1 | 1 | 1 | 1 | 1 | 1 | 1 | 12 | 0 | 3.24277006 | 3.250188 | 0.007417814
mp-980082 | YHo3 | 1 | 1 | 1 | 1 | 1 | 1 | 1 | 1 | 1 | 1 | 1 | 1 | 12 | 0 | 3.07688293 | 3.257977 | 0.1810936
mp-975886 | PrSmZn2 | 1 | 1 | 1 | 1 | 1 | 1 | 1 | 1 | 1 | 1 | 1 | 1 | 12 | 0 | 3.17948613 | 3.315259 | 0.1357728
mp-975972 | PrLuMg2 | 1 | 1 | 1 | 1 | 1 | 1 | 1 | 1 | 1 | 1 | 1 | 1 | 12 | 0 | 3.19540786 | 3.467829 | 0.2724216
mp-24152 | HoH2 | 1 | 1 | 1 | 1 | 1 | 1 | 1 | 1 | 1 | 1 | 1 | 1 | 12 | 0 | 3.18358459 | 3.461926 | 0.2783419
mp-631546 | TlCoBi | 1 | 1 | 1 | 1 | 1 | 1 | 1 | 1 | 1 | 1 | 1 | 1 | 12 | 0 | 4.91626123 | 4.825719 | 0.09054235
mp-2475 | SmAg | 1 | 1 | 1 | 1 | 1 | 1 | 1 | 1 | 1 | 1 | 1 | 1 | 12 | 0 | 3.468554 | 3.612015 | 0.1434605
mp-1211 | ScCd | 1 | 1 | 1 | 1 | 1 | 1 | 1 | 1 | 1 | 1 | 1 | 1 | 12 | 0 | 3.54935965 | 3.539 | 0.01035962
mp-1174 | MgSc | 1 | 1 | 1 | 1 | 1 | 1 | 1 | 1 | 1 | 1 | 1 | 1 | 12 | 0 | 3.52378768 | 3.767324 | 0.2435363
mp-30779 | SmMg3 | 1 | 1 | 1 | 1 | 1 | 1 | 1 | 1 | 1 | 1 | 1 | 1 | 12 | 0 | 3.39122944 | 3.502052 | 0.1108226
mp-2283 | ZrCo | 1 | 1 | 1 | 1 | 1 | 1 | 1 | 1 | 1 | 1 | 1 | 1 | 12 | 0 | 5.10444976 | 5.218011 | 0.1135611
mp-978514 | SmTm3 | 1 | 1 | 1 | 1 | 1 | 1 | 1 | 1 | 1 | 1 | 1 | 1 | 12 | 0 | 3.05045319 | 3.159544 | 0.109091
mp-631381 | TeRuSe | 1 | 1 | 1 | 1 | 1 | 1 | 1 | 1 | 1 | 1 | 1 | 1 | 12 | 0 | 7.13960265 | 7.380298 | 0.2406955
mp-867149 | Sr2CdSn | 1 | 1 | 1 | 1 | 1 | 1 | 1 | 1 | 1 | 1 | 1 | 1 | 12 | 0 | 3.51422854 | 3.49951 | 0.01471825
mp-1008726 | Ti2Ga | 1 | 1 | 1 | 1 | 1 | 1 | 1 | 1 | 1 | 1 | 1 | 1 | 12 | 0 | 3.74641027 | 3.795102 | 0.04869161
mp-12586 | SmCu | 1 | 1 | 1 | 1 | 1 | 1 | 1 | 1 | 1 | 1 | 1 | 1 | 12 | 0 | 4.35219224 | 4.621173 | 0.2689807
mp-865210 | TmLuMg2 | 1 | 1 | 1 | 1 | 1 | 1 | 1 | 1 | 1 | 1 | 1 | 1 | 12 | 0 | 2.99882991 | 3.231297 | 0.2324676
mp-631373 | TiVW | 1 | 1 | 1 | 1 | 1 | 1 | 1 | 1 | 1 | 1 | 1 | 1 | 12 | 0 | 4.70891757 | 4.941819 | 0.2329016
mp-862555 | LiY2Al | 1 | 1 | 1 | 1 | 1 | 1 | 1 | 1 | 1 | 1 | 1 | 1 | 12 | 0 | 3.20892585 | 3.326401 | 0.1174756
mp-866158 | YLuMg2 | 1 | 1 | 1 | 1 | 1 | 1 | 1 | 1 | 1 | 1 | 1 | 1 | 12 | 0 | 3.0593303 | 3.297526 | 0.2381956
mp-631479 | CaHfBe | 1 | 1 | 1 | 1 | 1 | 1 | 1 | 1 | 1 | 1 | 1 | 1 | 12 | 0 | 2.77165241 | 2.948983 | 0.1773305
mp-1785 | PrSb | 1 | 1 | 1 | 1 | 1 | 1 | 1 | 1 | 1 | 1 | 1 | 1 | 12 | 0 | 4.68516149 | 4.771996 | 0.08683405
mp-976032 | PrHoZn2 | 1 | 1 | 1 | 1 | 1 | 1 | 1 | 1 | 1 | 1 | 1 | 1 | 12 | 0 | 3.23288339 | 3.270441 | 0.03755743
mp-867159 | SmDyMg2 | 1 | 1 | 1 | 1 | 1 | 1 | 1 | 1 | 1 | 1 | 1 | 1 | 12 | 0 | 3.16907664 | 3.299061 | 0.1299847
mp-2640 | TbAs | 1 | 1 | 1 | 1 | 1 | 1 | 1 | 1 | 1 | 1 | 1 | 1 | 12 | 0 | 3.88870628 | 4.212278 | 0.3235721
mp-973058 | LiLu2Al | 1 | 1 | 1 | 1 | 1 | 1 | 1 | 1 | 1 | 1 | 1 | 1 | 12 | 0 | 3.13626278 | 3.356175 | 0.2199124
mp-974517 | NdErMg2 | 1 | 1 | 1 | 1 | 1 | 1 | 1 | 1 | 1 | 1 | 1 | 1 | 12 | 0 | 3.17517464 | 3.325224 | 0.150049
mp-973333 | HoLuZn2 | 1 | 1 | 1 | 1 | 1 | 1 | 1 | 1 | 1 | 1 | 1 | 1 | 12 | 0 | 3.06481 | 3.261591 | 0.1967814
mp-862493 | LiEr2Al | 1 | 1 | 1 | 1 | 1 | 1 | 1 | 1 | 1 | 1 | 1 | 1 | 12 | 0 | 3.12619652 | 3.442898 | 0.3167013
mp-11237 | ScAg | 1 | 1 | 1 | 1 | 1 | 1 | 1 | 1 | 1 | 1 | 1 | 1 | 12 | 0 | 4.06968261 | 4.143778 | 0.07409571
mp-7381 | TbMg3 | 1 | 1 | 1 | 1 | 1 | 1 | 1 | 1 | 1 | 1 | 1 | 1 | 12 | 0 | 3.42002708 | 3.510753 | 0.09072607
mp-864630 | LiMg2Hg | 1 | 1 | 1 | 1 | 1 | 1 | 1 | 1 | 1 | 1 | 1 | 1 | 12 | 0 | 3.359026 | 3.333806 | 0.02521972
mp-976147 | PrEr3 | 1 | 1 | 1 | 1 | 1 | 1 | 1 | 1 | 1 | 1 | 1 | 1 | 12 | 0 | 3.2068029 | 3.320654 | 0.1138515
mp-866191 | Li2YbSi | 1 | 1 | 1 | 1 | 1 | 1 | 1 | 1 | 1 | 1 | 1 | 1 | 12 | 0 | 3.40118496 | 3.080809 | 0.3203756
mp-985 | TmCu | 1 | 1 | 1 | 1 | 1 | 1 | 1 | 1 | 1 | 1 | 1 | 1 | 12 | 0 | 4.45137911 | 4.624667 | 0.1732881
mp-974527 | NdSmZn2 | 1 | 1 | 1 | 1 | 1 | 1 | 1 | 1 | 1 | 1 | 1 | 1 | 12 | 0 | 3.13966737 | 3.345624 | 0.2059566
mp-973759 | Lu2MgCd | 1 | 1 | 1 | 1 | 1 | 1 | 1 | 1 | 1 | 1 | 1 | 1 | 12 | 0 | 3.1218525 | 3.193625 | 0.07177295
mp-975848 | PrNdMg2 | 1 | 1 | 1 | 1 | 1 | 1 | 1 | 1 | 1 | 1 | 1 | 1 | 12 | 0 | 3.25113557 | 3.428172 | 0.1770361
mp-11221 | SmAl | 1 | 1 | 1 | 1 | 1 | 1 | 1 | 1 | 1 | 1 | 1 | 1 | 12 | 0 | 4.72431728 | 5.09498 | 0.370663
mp-976129 | PrErZn2 | 1 | 1 | 1 | 1 | 1 | 1 | 1 | 1 | 1 | 1 | 1 | 1 | 12 | 0 | 3.2209154 | 3.269902 | 0.04898683
mp-2303 | DyZn | 1 | 1 | 1 | 1 | 1 | 1 | 1 | 1 | 1 | 1 | 1 | 1 | 12 | 0 | 3.14385892 | 3.261686 | 0.1178272
mp-961726 | NbGeRh | 1 | 1 | 1 | 1 | 1 | 1 | 1 | 1 | 1 | 1 | 1 | 1 | 12 | 0 | 4.16145417 | 4.39692 | 0.235466
mp-754940 | Ba3SiO | 1 | 1 | 1 | 1 | 1 | 1 | 1 | 1 | 1 | 1 | 1 | 1 | 12 | 0 | 3.21814009 | 3.18263 | 0.03550979
mp-31168 | Li2AlAg | 1 | 1 | 1 | 1 | 1 | 1 | 1 | 1 | 1 | 1 | 1 | 1 | 12 | 0 | 3.06332522 | 3.270405 | 0.2070801
mp-867163 | Sr2AgPt | 1 | 1 | 1 | 1 | 1 | 1 | 1 | 1 | 1 | 1 | 1 | 1 | 12 | 0 | 3.35837536 | 3.297657 | 0.06071882
mp-1053 | NdZn | 1 | 1 | 1 | 1 | 1 | 1 | 1 | 1 | 1 | 1 | 1 | 1 | 12 | 0 | 3.21210416 | 3.431994 | 0.21989
mp-631335 | MgTaZn | 1 | 1 | 1 | 1 | 1 | 1 | 1 | 1 | 1 | 1 | 1 | 1 | 12 | 0 | 3.54799889 | 3.271071 | 0.2769275
mp-961699 | NaMgP | 1 | 1 | 1 | 1 | 1 | 1 | 1 | 1 | 1 | 1 | 1 | 1 | 12 | 0 | 2.82384953 | 3.059167 | 0.2353171
mp-12087 | Cu2S | 1 | 1 | 1 | 1 | 1 | 1 | 1 | 1 | 1 | 1 | 1 | 1 | 12 | 0 | 6.9671171 | 7.343497 | 0.3763802
mp-631506 | SrZrCo | 1 | 1 | 1 | 1 | 1 | 1 | 1 | 1 | 1 | 1 | 1 | 1 | 12 | 0 | 3.1425446 | 3.230008 | 0.08746353
mp-867158 | SmCd3 | 1 | 1 | 1 | 1 | 1 | 1 | 1 | 1 | 1 | 1 | 1 | 1 | 12 | 0 | 3.205712 | 3.151417 | 0.05429474
mp-1007819 | CoW | 1 | 1 | 1 | 1 | 1 | 1 | 1 | 1 | 1 | 1 | 1 | 1 | 12 | 0 | 6.59643181 | 6.955308 | 0.3588762
mp-867130 | SmHoMg2 | 1 | 1 | 1 | 1 | 1 | 1 | 1 | 1 | 1 | 1 | 1 | 1 | 12 | 0 | 3.12648689 | 3.266643 | 0.1401564
mp-24192 | ErH2 | 1 | 1 | 1 | 1 | 1 | 1 | 1 | 1 | 1 | 1 | 1 | 1 | 12 | 0 | 3.23832937 | 3.455847 | 0.2175172
mp-934 | LiTl | 1 | 1 | 1 | 1 | 1 | 1 | 1 | 1 | 1 | 1 | 1 | 1 | 12 | 0 | 4.85477892 | 4.523791 | 0.3309876
mp-710 | SmP | 1 | 1 | 1 | 1 | 1 | 1 | 1 | 1 | 1 | 1 | 1 | 1 | 12 | 0 | 4.05393307 | 4.229416 | 0.1754833
mp-975880 | PrSmMg2 | 1 | 1 | 1 | 1 | 1 | 1 | 1 | 1 | 1 | 1 | 1 | 1 | 12 | 0 | 3.21340109 | 3.394307 | 0.180906
mp-2621 | ErAg | 1 | 1 | 1 | 1 | 1 | 1 | 1 | 1 | 1 | 1 | 1 | 1 | 12 | 0 | 3.55292876 | 3.606201 | 0.05327194
mp-2724 | TbSb | 1 | 1 | 1 | 1 | 1 | 1 | 1 | 1 | 1 | 1 | 1 | 1 | 12 | 0 | 5.00176513 | 5.022912 | 0.0211469
mp-24237 | ScH2 | 1 | 1 | 1 | 1 | 1 | 1 | 1 | 1 | 1 | 1 | 1 | 1 | 12 | 0 | 4.02237924 | 4.356326 | 0.3339464
mp-631269 | LiIrRh | 1 | 1 | 1 | 1 | 1 | 1 | 1 | 1 | 1 | 1 | 1 | 1 | 12 | 0 | 4.76610978 | 4.99483 | 0.2287204
mp-973060 | MgCr | 1 | 1 | 1 | 1 | 1 | 1 | 1 | 1 | 1 | 1 | 1 | 1 | 12 | 0 | 3.94642097 | 4.219355 | 0.2729337
mp-961711 | ZrSiPt | 1 | 1 | 1 | 1 | 1 | 1 | 0 | 1 | 1 | 1 | 1 | 1 | 11 | 1.3298 | 5.54890728 | 5.577785 | 0.02887821
mp-961649 | ZrFeTe | 1 | 1 | 1 | 1 | 1 | 1 | 0 | 1 | 1 | 1 | 1 | 1 | 11 | 1.1558 | 7.3317871 | 7.193984 | 0.1378035
mp-961706 | TiSiPt | 1 | 1 | 1 | 1 | 1 | 1 | 0 | 1 | 1 | 1 | 1 | 1 | 11 | 0.993 | 6.47001965 | 6.858944 | 0.3889243
mp-1008680 | TiGePt | 1 | 1 | 1 | 1 | 1 | 1 | 0 | 1 | 1 | 1 | 1 | 1 | 11 | 0.8819 | 5.22937472 | 5.503871 | 0.2744967
mp-997618 | BSb | 1 | 1 | 1 | 1 | 1 | 1 | 0 | 1 | 1 | 1 | 1 | 1 | 11 | 0.7513 | 7.40200372 | 7.482676 | 0.08067231
mp-961774 | BaNaSb | 1 | 1 | 0 | 1 | 1 | 1 | 1 | 1 | 1 | 1 | 1 | 1 | 11 | 0.7372 | 2.68235827 | 2.640992 | 0.04136611
mp-961657 | YNiP | 1 | 1 | 1 | 1 | 1 | 1 | 0 | 1 | 1 | 1 | 1 | 1 | 11 | 0.7214 | 5.8011533 | 5.773463 | 0.02769053
mp-19886 | ThSnPt | 1 | 1 | 1 | 1 | 1 | 1 | 0 | 1 | 1 | 1 | 1 | 1 | 11 | 0.6738 | 6.89185196 | 7.07431 | 0.1824583
mp-7173 | ScSbPt | 1 | 1 | 1 | 1 | 1 | 1 | 0 | 1 | 1 | 1 | 1 | 1 | 11 | 0.6441 | 6.94535701 | 6.871192 | 0.07416503
mp-961675 | ScNiP | 1 | 1 | 1 | 1 | 1 | 1 | 0 | 1 | 1 | 1 | 1 | 1 | 11 | 0.5921 | 7.16421679 | 7.04684 | 0.1173771
mp-9437 | NbFeSb | 1 | 1 | 1 | 1 | 1 | 1 | 0 | 1 | 1 | 1 | 1 | 1 | 11 | 0.5138 | 7.16287123 | 7.487468 | 0.324597
mp-961693 | ZrInAu | 1 | 1 | 1 | 1 | 1 | 1 | 0 | 1 | 1 | 1 | 1 | 1 | 11 | 0.4532 | 5.43217511 | 5.816827 | 0.3846517
mp-866132 | Na2TlSb | 1 | 1 | 0 | 1 | 1 | 1 | 1 | 1 | 1 | 1 | 1 | 1 | 11 | 0.3844 | 3.59845655 | 3.72453 | 0.1260737
mp-961663 | SrTePd | 1 | 1 | 1 | 1 | 1 | 1 | 0 | 1 | 1 | 1 | 1 | 1 | 11 | 0.3215 | 4.67988433 | 4.832501 | 0.1526171
mp-961697 | ScGeAu | 1 | 1 | 1 | 1 | 1 | 1 | 0 | 1 | 1 | 1 | 1 | 1 | 11 | 0.2804 | 4.59310506 | 4.495084 | 0.09802125
mp-1550 | AlP | 1 | 1 | 1 | 1 | 1 | 1 | 1 | 1 | 1 | 0 | 1 | 1 | 11 | 1.6302 | 4.35260383 | 4.108147 | 0.2444567
mp-2490 | GaP | 1 | 1 | 1 | 1 | 1 | 1 | 0 | 1 | 1 | 1 | 1 | 1 | 11 | 1.5928 | 3.44983504 | 3.366091 | 0.08374355
mp-36111 | LiMgP | 1 | 1 | 0 | 1 | 1 | 1 | 1 | 1 | 1 | 1 | 1 | 1 | 11 | 1.5391 | 2.73676376 | 2.674363 | 0.06240039
mp-2624 | AlSb | 1 | 1 | 1 | 1 | 1 | 1 | 1 | 1 | 1 | 0 | 1 | 1 | 11 | 1.2273 | 4.41412382 | 4.033067 | 0.3810566
mp-31454 | TaSbRu | 1 | 1 | 1 | 1 | 1 | 1 | 0 | 1 | 1 | 1 | 1 | 1 | 11 | 0.6669 | 7.29650759 | 7.492398 | 0.1958907
mp-11836 | ErSbPd | 1 | 1 | 1 | 1 | 1 | 1 | 0 | 1 | 1 | 1 | 1 | 1 | 11 | 0.2096 | 5.95229593 | 5.814281 | 0.1380154
mp-2114 | YN | 1 | 1 | 1 | 1 | 1 | 1 | 0 | 1 | 1 | 1 | 1 | 1 | 11 | 0.151 | 4.19876261 | 4.46077 | 0.262007
mp-1008858 | NdBiPd | 1 | 1 | 1 | 1 | 1 | 1 | 0 | 1 | 1 | 1 | 1 | 1 | 11 | 0.1051 | 5.05984902 | 5.287127 | 0.2272785
mp-13305 | SmSnAu | 1 | 1 | 1 | 1 | 1 | 1 | 0 | 1 | 1 | 1 | 1 | 1 | 11 | 0.097 | 5.21194845 | 5.606421 | 0.3944721
mp-631550 | CaBiB | 1 | 1 | 1 | 1 | 1 | 1 | 0 | 1 | 1 | 1 | 1 | 1 | 11 | 0.0821 | 3.03280136 | 3.141887 | 0.1090861
mp-961653 | FeSiW | 1 | 1 | 1 | 1 | 1 | 1 | 0 | 1 | 1 | 1 | 1 | 1 | 11 | 0.065 | 6.79249846 | 6.920696 | 0.1281978
mp-1883 | SnTe | 1 | 1 | 1 | 1 | 1 | 1 | 0 | 1 | 1 | 1 | 1 | 1 | 11 | 0.0428 | 6.32193769 | 6.607622 | 0.2856845
mp-30390 | HoSnAu | 1 | 1 | 1 | 1 | 1 | 1 | 0 | 1 | 1 | 1 | 1 | 1 | 11 | 0.0235 | 5.53277158 | 5.721498 | 0.188726
mp-5640 | ErSnAu | 1 | 1 | 1 | 1 | 1 | 1 | 0 | 1 | 1 | 1 | 1 | 1 | 11 | 0.0072 | 5.58469781 | 5.731496 | 0.146798
mp-1009459 | NbC | 1 | 1 | 1 | 1 | 1 | 1 | 0 | 1 | 1 | 1 | 1 | 1 | 11 | 0 | 6.71937996 | 7.035185 | 0.3158054
mp-971702 | YbNdCd2 | 1 | 1 | 0 | 1 | 1 | 1 | 1 | 1 | 1 | 1 | 1 | 1 | 11 | 0 | 2.61139517 | 2.621845 | 0.01045031
mp-124 | Ag | 1 | 1 | 1 | 1 | 1 | 1 | 0 | 1 | 1 | 1 | 1 | 1 | 11 | 0 | 3.063815 | 3.233395 | 0.1695801
mp-1546 | DyMg3 | 1 | 1 | 0 | 1 | 1 | 1 | 1 | 1 | 1 | 1 | 1 | 1 | 11 | 0 | 3.40749011 | 3.544103 | 0.1366128
mp-12599 | PrTl | 1 | 1 | 1 | 1 | 1 | 1 | 0 | 1 | 1 | 1 | 1 | 1 | 11 | 0 | 5.3363332 | 5.561034 | 0.224701
mp-1502 | Al2Pt | 1 | 1 | 1 | 1 | 1 | 1 | 0 | 1 | 1 | 1 | 1 | 1 | 11 | 0 | 6.75375473 | 6.825661 | 0.07190598
mp-1006884 | CoMo | 1 | 1 | 1 | 1 | 1 | 1 | 0 | 1 | 1 | 1 | 1 | 1 | 11 | 0 | 7.24438444 | 7.595968 | 0.3515833
mp-75 | Nb | 1 | 1 | 1 | 1 | 1 | 1 | 0 | 1 | 1 | 1 | 1 | 1 | 11 | 0 | 4.85616748 | 4.967558 | 0.1113909
mp-428 | PrMg3 | 1 | 1 | 0 | 1 | 1 | 1 | 1 | 1 | 1 | 1 | 1 | 1 | 11 | 0 | 3.47560649 | 3.599068 | 0.1234617
mp-22682 | In2Pt | 1 | 1 | 1 | 1 | 1 | 1 | 0 | 1 | 1 | 1 | 1 | 1 | 11 | 0 | 7.18676313 | 7.341408 | 0.1546451
mp-863705 | Pm2MgGa | 1 | 1 | 0 | 1 | 1 | 1 | 1 | 1 | 1 | 1 | 1 | 1 | 11 | 0 | 3.51640898 | 3.697746 | 0.1813366
mp-770 | DyCd | 1 | 1 | 1 | 1 | 1 | 1 | 0 | 1 | 1 | 1 | 1 | 1 | 11 | 0 | 3.10409353 | 3.082994 | 0.02109955
mp-5549 | MgSnAu | 1 | 1 | 1 | 1 | 1 | 1 | 0 | 1 | 1 | 1 | 1 | 1 | 11 | 0 | 5.48584676 | 5.765997 | 0.2801502
mp-30479 | Ca3Pb | 1 | 1 | 0 | 1 | 1 | 1 | 1 | 1 | 1 | 1 | 1 | 1 | 11 | 0 | 3.50010155 | 3.750369 | 0.2502673
mp-961720 | ZrAsRh | 1 | 1 | 1 | 1 | 1 | 1 | 0 | 1 | 1 | 1 | 1 | 1 | 11 | 0 | 4.44232325 | 4.444845 | 0.00252195
mp-11843 | DyAl | 1 | 1 | 1 | 1 | 1 | 1 | 0 | 1 | 1 | 1 | 1 | 1 | 11 | 0 | 4.9916126 | 5.290571 | 0.2989586
mp-1018132 | AlBi | 1 | 1 | 1 | 1 | 1 | 1 | 0 | 1 | 1 | 1 | 1 | 1 | 11 | 0 | 3.70031738 | 3.329989 | 0.3703284
mp-2050 | HoSb | 1 | 1 | 1 | 1 | 1 | 1 | 0 | 1 | 1 | 1 | 1 | 1 | 11 | 0 | 5.02644766 | 5.171999 | 0.1455513
mp-23245 | ErBi | 1 | 1 | 1 | 1 | 1 | 1 | 0 | 1 | 1 | 1 | 1 | 1 | 11 | 0 | 4.68859304 | 4.562827 | 0.1257659
mp-961681 | ZrGePt | 1 | 1 | 1 | 1 | 1 | 1 | 0 | 1 | 1 | 1 | 1 | 1 | 11 | 0 | 3.94172997 | 3.991728 | 0.04999786
mp-1008689 | Ti2Si | 1 | 1 | 1 | 1 | 1 | 1 | 0 | 1 | 1 | 1 | 1 | 1 | 11 | 0 | 5.38871607 | 5.438218 | 0.04950157
mp-631379 | ZnCuMo | 1 | 1 | 1 | 1 | 1 | 1 | 0 | 1 | 1 | 1 | 1 | 1 | 11 | 0 | 4.17101083 | 4.558436 | 0.3874256
mp-31456 | HfSbRu | 1 | 1 | 1 | 1 | 1 | 1 | 0 | 1 | 1 | 1 | 1 | 1 | 11 | 0 | 6.64475352 | 6.98857 | 0.3438167
mp-2316 | TmZn | 1 | 1 | 1 | 1 | 1 | 1 | 0 | 1 | 1 | 1 | 1 | 1 | 11 | 0 | 3.05314338 | 3.146038 | 0.09289491
mp-961709 | ZrPtPb | 1 | 1 | 1 | 1 | 1 | 1 | 0 | 1 | 1 | 1 | 1 | 1 | 11 | 0 | 5.2236833 | 5.461814 | 0.2381306
mp-867145 | LiHo2Ga | 1 | 1 | 0 | 1 | 1 | 1 | 1 | 1 | 1 | 1 | 1 | 1 | 11 | 0 | 2.73805532 | 2.712448 | 0.02560696
mp-961702 | LaSbPt | 1 | 1 | 1 | 1 | 1 | 1 | 0 | 1 | 1 | 1 | 1 | 1 | 11 | 0 | 7.11841795 | 7.407018 | 0.2885998
mp-436 | SmRh | 1 | 1 | 1 | 1 | 1 | 1 | 0 | 1 | 1 | 1 | 1 | 1 | 11 | 0 | 4.68097697 | 5.001385 | 0.3204078
mp-30377 | ErPbAu | 1 | 1 | 1 | 1 | 1 | 1 | 0 | 1 | 1 | 1 | 1 | 1 | 11 | 0 | 5.41036601 | 5.698509 | 0.2881432
mp-1408 | MgHg | 1 | 1 | 1 | 1 | 1 | 1 | 0 | 1 | 1 | 1 | 1 | 1 | 11 | 0 | 3.98628711 | 3.991618 | 0.005330808
mp-1013545 | Ca3BiAs | 1 | 1 | 1 | 1 | 1 | 0 | 1 | 1 | 1 | 1 | 1 | 1 | 11 | 0 | 3.04140464 | 3.256687 | 0.215282
mp-866180 | Li2YbPb | 1 | 1 | 0 | 1 | 1 | 1 | 1 | 1 | 1 | 1 | 1 | 1 | 11 | 0 | 3.93257294 | 3.704104 | 0.2284688
mp-2210 | ZrCu | 1 | 1 | 1 | 1 | 1 | 1 | 0 | 1 | 1 | 1 | 1 | 1 | 11 | 0 | 5.22577425 | 5.470627 | 0.2448531
mp-776 | LaCd | 1 | 1 | 1 | 1 | 1 | 1 | 0 | 1 | 1 | 1 | 1 | 1 | 11 | 0 | 5.65509251 | 5.697245 | 0.04215213
mp-2163 | HoRh | 1 | 1 | 1 | 1 | 1 | 1 | 0 | 1 | 1 | 1 | 1 | 1 | 11 | 0 | 4.87627819 | 5.050889 | 0.1746108
mp-1006883 | CoNi | 1 | 1 | 1 | 1 | 1 | 1 | 0 | 1 | 1 | 1 | 1 | 1 | 11 | 0 | 6.63648323 | 6.822745 | 0.1862621
mp-979989 | Yb2AgPd | 1 | 1 | 1 | 1 | 1 | 1 | 0 | 1 | 1 | 1 | 1 | 1 | 11 | 0 | 2.91138642 | 3.123826 | 0.2124396
mp-1009132 | HoBiPd | 1 | 1 | 1 | 1 | 1 | 1 | 0 | 1 | 1 | 1 | 1 | 1 | 11 | 0 | 5.38555745 | 5.526313 | 0.1407554
mp-631555 | MnVNi | 1 | 1 | 1 | 1 | 1 | 1 | 0 | 1 | 1 | 1 | 1 | 1 | 11 | 0 | 5.31755325 | 5.43721 | 0.1196568
mp-170 | HoCd | 1 | 1 | 1 | 1 | 1 | 1 | 0 | 1 | 1 | 1 | 1 | 1 | 11 | 0 | 3.04524517 | 3.111228 | 0.06598234
mp-1009731 | ReC | 1 | 1 | 1 | 1 | 1 | 1 | 0 | 1 | 1 | 1 | 1 | 1 | 11 | 0 | 9.38283155 | 9.317499 | 0.06533239
mp-621592 | YPbAu | 1 | 1 | 1 | 1 | 1 | 1 | 0 | 1 | 1 | 1 | 1 | 1 | 11 | 0 | 5.36260387 | 5.686864 | 0.32426
mp-24096 | NdH2 | 1 | 1 | 1 | 1 | 1 | 1 | 0 | 1 | 1 | 1 | 1 | 1 | 11 | 0 | 3.00472018 | 3.041501 | 0.03678039
mp-12564 | LiSbAu | 1 | 1 | 1 | 1 | 1 | 1 | 0 | 1 | 1 | 1 | 1 | 1 | 11 | 0 | 4.05498251 | 3.873393 | 0.1815897
mp-1925 | ZrS | 1 | 1 | 1 | 1 | 1 | 1 | 0 | 1 | 1 | 1 | 1 | 1 | 11 | 0 | 7.76918066 | 7.486963 | 0.2822179
mp-865579 | Li2ErIn | 1 | 1 | 0 | 1 | 1 | 1 | 1 | 1 | 1 | 1 | 1 | 1 | 11 | 0 | 3.85809255 | 3.776901 | 0.08119154
mp-510403 | GdSb | 1 | 1 | 1 | 1 | 1 | 1 | 0 | 1 | 1 | 1 | 1 | 1 | 11 | 0 | 4.59839681 | 4.893697 | 0.2953
mp-542065 | CdAgSb | 1 | 1 | 1 | 1 | 1 | 1 | 0 | 1 | 1 | 1 | 1 | 1 | 11 | 0 | 4.16055729 | 4.473292 | 0.3127346
mp-1738 | SmAs | 1 | 1 | 1 | 1 | 1 | 1 | 0 | 1 | 1 | 1 | 1 | 1 | 11 | 0 | 3.66295562 | 3.781212 | 0.1182567
mp-11471 | ScHg | 1 | 1 | 1 | 1 | 1 | 1 | 0 | 1 | 1 | 1 | 1 | 1 | 11 | 0 | 4.29227788 | 4.469002 | 0.1767239
mp-834 | ThN | 1 | 1 | 1 | 1 | 1 | 1 | 0 | 1 | 1 | 1 | 1 | 1 | 11 | 0 | 8.61313696 | 8.474148 | 0.1389892
mp-961679 | TaAlPt | 1 | 1 | 1 | 1 | 1 | 1 | 0 | 1 | 1 | 1 | 1 | 1 | 11 | 0 | 5.4099392 | 5.523209 | 0.1132699
mp-721 | TbCd | 1 | 1 | 1 | 1 | 1 | 1 | 0 | 1 | 1 | 1 | 1 | 1 | 11 | 0 | 3.10473179 | 3.119829 | 0.01509715
mp-232 | DyRh | 1 | 1 | 1 | 1 | 1 | 1 | 0 | 1 | 1 | 1 | 1 | 1 | 11 | 0 | 4.9481231 | 5.173324 | 0.225201
mp-13308 | HoGeAu | 1 | 1 | 1 | 1 | 1 | 1 | 0 | 1 | 1 | 1 | 1 | 1 | 11 | 0 | 3.91455141 | 3.991081 | 0.07652983
mp-1164 | ThC | 1 | 1 | 1 | 1 | 1 | 1 | 0 | 1 | 1 | 1 | 1 | 1 | 11 | 0 | 6.95155591 | 7.328535 | 0.3769792
mp-961710 | VSiPt | 1 | 1 | 1 | 1 | 1 | 1 | 0 | 1 | 1 | 1 | 1 | 1 | 11 | 0 | 7.28226161 | 7.082018 | 0.2002437
mp-1059 | NdCd | 1 | 1 | 1 | 1 | 1 | 1 | 0 | 1 | 1 | 1 | 1 | 1 | 11 | 0 | 3.09840438 | 3.167787 | 0.06938246
mp-22907 | DyBi | 1 | 1 | 1 | 1 | 1 | 1 | 0 | 1 | 1 | 1 | 1 | 1 | 11 | 0 | 4.65750384 | 4.671026 | 0.01352191
mp-2052 | ScAs | 1 | 1 | 1 | 1 | 1 | 1 | 0 | 1 | 1 | 1 | 1 | 1 | 11 | 0 | 4.80754382 | 5.075404 | 0.2678603
mp-568398 | CaBiAu | 1 | 1 | 1 | 1 | 1 | 1 | 0 | 1 | 1 | 1 | 1 | 1 | 11 | 0 | 4.66054453 | 4.571804 | 0.08874048
mp-865882 | Li2SmIn | 1 | 1 | 0 | 1 | 1 | 1 | 1 | 1 | 1 | 1 | 1 | 1 | 11 | 0 | 3.60662716 | 3.606318 | 0.0003089246
mp-20952 | TiNiSb | 1 | 1 | 1 | 1 | 1 | 1 | 0 | 1 | 1 | 1 | 1 | 1 | 11 | 0 | 8.84395366 | 9.004211 | 0.1602578
mp-631754 | ReSnGe | 1 | 1 | 1 | 1 | 1 | 1 | 0 | 1 | 1 | 1 | 1 | 1 | 11 | 0 | 7.13673822 | 7.388917 | 0.2521792
mp-1031 | GdCd | 1 | 1 | 1 | 1 | 1 | 1 | 0 | 1 | 1 | 1 | 1 | 1 | 11 | 0 | 2.88613765 | 3.111382 | 0.2252439
mp-30413 | TbPbAu | 1 | 1 | 1 | 1 | 1 | 1 | 0 | 1 | 1 | 1 | 1 | 1 | 11 | 0 | 5.32472945 | 5.698844 | 0.3741145
mp-568931 | YbNiSb | 1 | 1 | 1 | 1 | 1 | 1 | 0 | 1 | 1 | 1 | 1 | 1 | 11 | 0 | 5.00644268 | 5.13396 | 0.1275176
mp-2444 | GaRh | 1 | 1 | 1 | 1 | 1 | 1 | 0 | 1 | 1 | 1 | 1 | 1 | 11 | 0 | 6.60477839 | 6.585692 | 0.01908598
mp-1008702 | Ti2In | 1 | 1 | 1 | 1 | 1 | 1 | 0 | 1 | 1 | 1 | 1 | 1 | 11 | 0 | 5.14083745 | 5.422739 | 0.2819016
mp-979073 | TmMg2Sc | 1 | 1 | 0 | 1 | 1 | 1 | 1 | 1 | 1 | 1 | 1 | 1 | 11 | 0 | 3.25276675 | 3.582647 | 0.3298806
mp-978528 | SmMg2Sc | 1 | 1 | 0 | 1 | 1 | 1 | 1 | 1 | 1 | 1 | 1 | 1 | 11 | 0 | 3.29448589 | 3.53455 | 0.2400638
mp-22866 | HoBi | 1 | 1 | 1 | 1 | 1 | 1 | 0 | 1 | 1 | 1 | 1 | 1 | 11 | 0 | 4.64533893 | 4.501598 | 0.1437406
mp-915 | YCd | 1 | 1 | 1 | 1 | 1 | 1 | 0 | 1 | 1 | 1 | 1 | 1 | 11 | 0 | 3.13934255 | 3.196311 | 0.05696892
mp-2443 | DyHg | 1 | 1 | 1 | 1 | 1 | 1 | 0 | 1 | 1 | 1 | 1 | 1 | 11 | 0 | 3.80375966 | 3.88647 | 0.08271018
mp-13 | Fe | 1 | 1 | 1 | 1 | 1 | 1 | 0 | 1 | 1 | 1 | 1 | 1 | 11 | 0 | 5.21855196 | 5.382442 | 0.1638896
mp-631320 | TcIrOs | 1 | 1 | 1 | 1 | 1 | 1 | 0 | 1 | 1 | 1 | 1 | 1 | 11 | 0 | 7.09267359 | 7.359693 | 0.2670195
mp-24092 | GdH2 | 1 | 1 | 1 | 1 | 1 | 1 | 0 | 1 | 1 | 1 | 1 | 1 | 11 | 0 | 2.89937367 | 3.105135 | 0.2057611
mp-933 | YAs | 1 | 1 | 1 | 1 | 1 | 1 | 0 | 1 | 1 | 1 | 1 | 1 | 11 | 0 | 3.99800199 | 3.969798 | 0.02820438
mp-574283 | GdTe | 1 | 1 | 1 | 1 | 1 | 1 | 0 | 1 | 1 | 1 | 1 | 1 | 11 | 0 | 6.07978939 | 5.746894 | 0.3328955
mp-2082 | PIr2 | 1 | 1 | 1 | 1 | 1 | 1 | 0 | 1 | 1 | 1 | 1 | 1 | 11 | 0 | 9.51086014 | 9.796465 | 0.2856048
mp-1013733 | Ca3BiSb | 1 | 1 | 1 | 1 | 1 | 0 | 1 | 1 | 1 | 1 | 1 | 1 | 11 | 0 | 2.98383506 | 3.149795 | 0.1659598
mp-11242 | DyPbAu | 1 | 1 | 1 | 1 | 1 | 1 | 0 | 1 | 1 | 1 | 1 | 1 | 11 | 0 | 5.33899079 | 5.629347 | 0.2903561
mp-10755 | TiFeSb | 1 | 1 | 1 | 1 | 1 | 1 | 0 | 1 | 1 | 1 | 1 | 1 | 11 | 0 | 7.08629603 | 7.437893 | 0.3515969
mp-961716 | VSnPt | 1 | 1 | 1 | 1 | 1 | 1 | 0 | 1 | 1 | 1 | 1 | 1 | 11 | 0 | 7.25118288 | 6.955048 | 0.2961348
mp-510374 | GdAs | 1 | 1 | 1 | 1 | 1 | 1 | 0 | 1 | 1 | 1 | 1 | 1 | 11 | 0 | 3.62759745 | 3.897353 | 0.2697557
mp-11286 | CaHg | 1 | 1 | 1 | 1 | 1 | 1 | 0 | 1 | 1 | 1 | 1 | 1 | 11 | 0 | 3.01955761 | 3.155443 | 0.1358851
mp-631366 | TcSnSe | 1 | 1 | 1 | 1 | 1 | 0 | 1 | 1 | 1 | 1 | 1 | 1 | 11 | 0 | 6.12832933 | 6.26725 | 0.1389207
mp-865661 | YbMgCd2 | 1 | 1 | 0 | 1 | 1 | 1 | 1 | 1 | 1 | 1 | 1 | 1 | 11 | 0 | 2.54130132 | 2.70252 | 0.1612191
mp-961666 | MnNbAs | 1 | 1 | 1 | 1 | 1 | 1 | 0 | 1 | 1 | 1 | 1 | 1 | 11 | 0 | 4.91348391 | 5.041202 | 0.1277182
mp-568466 | LiInSn | 1 | 1 | 1 | 1 | 1 | 1 | 0 | 1 | 1 | 1 | 1 | 1 | 11 | 0 | 5.49903442 | 5.472321 | 0.02671339
mp-20263 | CaIn | 1 | 1 | 1 | 1 | 1 | 1 | 0 | 1 | 1 | 1 | 1 | 1 | 11 | 0 | 4.97652123 | 5.22291 | 0.2463887
mp-1092 | HoHg | 1 | 1 | 1 | 1 | 1 | 1 | 0 | 1 | 1 | 1 | 1 | 1 | 11 | 0 | 3.75306041 | 3.796065 | 0.04300421
mp-862681 | ErMg3 | 1 | 1 | 0 | 1 | 1 | 1 | 1 | 1 | 1 | 1 | 1 | 1 | 11 | 0 | 3.37105495 | 3.561901 | 0.1908457
mp-961658 | VFeSe | 1 | 1 | 1 | 1 | 1 | 1 | 0 | 1 | 1 | 1 | 1 | 1 | 11 | 0 | 7.44757934 | 7.630535 | 0.1829558
mp-978273 | Mg3Cd | 1 | 1 | 0 | 1 | 1 | 1 | 1 | 1 | 1 | 1 | 1 | 1 | 11 | 0 | 3.45042091 | 3.682924 | 0.2325026
mp-11256 | ScAu | 1 | 1 | 1 | 1 | 1 | 1 | 0 | 1 | 1 | 1 | 1 | 1 | 11 | 0 | 5.25796065 | 5.461545 | 0.2035843
mp-572 | SmCd | 1 | 1 | 1 | 1 | 1 | 1 | 0 | 1 | 1 | 1 | 1 | 1 | 11 | 0 | 2.9942774 | 3.036778 | 0.04250057
mp-2795 | ZrC | 1 | 1 | 1 | 1 | 1 | 1 | 0 | 1 | 1 | 1 | 1 | 1 | 11 | 0 | 5.43468919 | 5.510552 | 0.07586322
mp-2637 | YSe | 1 | 1 | 1 | 1 | 1 | 1 | 0 | 1 | 1 | 1 | 1 | 1 | 11 | 0 | 5.88201191 | 5.667481 | 0.214531
mp-1007 | DySb | 1 | 1 | 1 | 1 | 1 | 1 | 0 | 1 | 1 | 1 | 1 | 1 | 11 | 0 | 5.02634173 | 5.146477 | 0.1201355
mp-102 | Co | 1 | 1 | 1 | 1 | 1 | 1 | 0 | 1 | 1 | 1 | 1 | 1 | 11 | 0 | 5.44332555 | 5.70037 | 0.2570443
mp-11255 | PrAu | 1 | 1 | 1 | 1 | 1 | 1 | 0 | 1 | 1 | 1 | 1 | 1 | 11 | 0 | 4.49226949 | 4.546362 | 0.05409243
mp-22921 | TbBi | 1 | 1 | 1 | 1 | 1 | 1 | 0 | 1 | 1 | 1 | 1 | 1 | 11 | 0 | 4.6466714 | 4.699861 | 0.05318917
mp-2781 | ScPd | 1 | 1 | 1 | 1 | 1 | 1 | 0 | 1 | 1 | 1 | 1 | 1 | 11 | 0 | 5.17427472 | 5.234092 | 0.05981704
mp-961719 | HfAsRh | 1 | 1 | 1 | 1 | 1 | 1 | 0 | 1 | 1 | 1 | 1 | 1 | 11 | 0 | 4.76545631 | 4.609447 | 0.1560093
mp-631526 | SiBPb | 1 | 1 | 1 | 1 | 1 | 1 | 0 | 1 | 1 | 1 | 1 | 1 | 11 | 0 | 5.98287465 | 5.590835 | 0.39204
mp-1006150 | Eu3Re | 1 | 1 | 0 | 1 | 1 | 1 | 1 | 1 | 1 | 1 | 1 | 1 | 11 | 0 | 3.69644045 | 3.672251 | 0.02418994
mp-129 | Mo | 1 | 1 | 1 | 1 | 1 | 1 | 0 | 1 | 1 | 1 | 1 | 1 | 11 | 0 | 8.43131089 | 8.710871 | 0.2795599
mp-2602 | NdAs | 1 | 1 | 1 | 1 | 1 | 1 | 0 | 1 | 1 | 1 | 1 | 1 | 11 | 0 | 3.60336393 | 3.953607 | 0.3502432
mp-23241 | YBi | 1 | 1 | 1 | 1 | 1 | 1 | 0 | 1 | 1 | 1 | 1 | 1 | 11 | 0 | 4.70531855 | 4.506991 | 0.1983276
mp-24147 | AcH2 | 1 | 1 | 1 | 1 | 1 | 1 | 0 | 1 | 1 | 1 | 1 | 1 | 11 | 0 | 5.42023731 | 5.382312 | 0.03792501
mp-2281 | SmSb | 1 | 1 | 1 | 1 | 1 | 1 | 0 | 1 | 1 | 1 | 1 | 1 | 11 | 0 | 4.76303339 | 4.839272 | 0.07623911
mp-2642 | CdAg | 1 | 1 | 1 | 1 | 1 | 1 | 0 | 1 | 1 | 1 | 1 | 1 | 11 | 0 | 3.14525961 | 3.332089 | 0.1868293
mp-1902 | MnPd | 1 | 1 | 1 | 1 | 1 | 1 | 0 | 1 | 1 | 1 | 1 | 1 | 11 | 0 | 5.00098249 | 5.341624 | 0.3406418
mp-571405 | NdTl | 1 | 1 | 1 | 1 | 1 | 1 | 0 | 1 | 1 | 1 | 1 | 1 | 11 | 0 | 5.34987355 | 5.683796 | 0.3339224
mp-191 | YRh | 1 | 1 | 1 | 1 | 1 | 1 | 0 | 1 | 1 | 1 | 1 | 1 | 11 | 0 | 4.934016 | 5.061947 | 0.1279309
mp-21005 | GdIn | 1 | 1 | 1 | 1 | 1 | 1 | 0 | 1 | 1 | 1 | 1 | 1 | 11 | 0 | 5.41053796 | 5.789658 | 0.3791196
mp-510401 | GdP | 1 | 1 | 1 | 1 | 1 | 1 | 0 | 1 | 1 | 1 | 1 | 1 | 11 | 0 | 4.12955813 | 4.329558 | 0.1999998
mp-133 | Sb | 1 | 1 | 1 | 1 | 1 | 1 | 0 | 1 | 1 | 1 | 1 | 1 | 11 | 0 | 7.15822847 | 7.496654 | 0.3384251
mp-1008734 | ThH2 | 1 | 1 | 1 | 1 | 1 | 1 | 0 | 1 | 1 | 1 | 1 | 1 | 11 | 0 | 6.72382098 | 7.095793 | 0.3719723
mp-1623 | ErS | 1 | 1 | 1 | 1 | 1 | 1 | 0 | 1 | 1 | 1 | 1 | 1 | 11 | 0 | 6.72639078 | 7.076348 | 0.349957
mp-30 | Cu | 1 | 1 | 1 | 1 | 1 | 1 | 0 | 1 | 1 | 1 | 1 | 1 | 11 | 0 | 6.85711774 | 7.235557 | 0.3784389
mp-2399 | YHg | 1 | 1 | 1 | 1 | 1 | 1 | 0 | 1 | 1 | 1 | 1 | 1 | 11 | 0 | 3.81566141 | 3.85303 | 0.03736903
mp-377 | LuRh | 1 | 1 | 1 | 1 | 1 | 1 | 0 | 1 | 1 | 1 | 1 | 1 | 11 | 0 | 4.93205173 | 4.99021 | 0.05815785
mp-1009222 | MnTe | 1 | 1 | 1 | 1 | 1 | 1 | 0 | 1 | 1 | 1 | 1 | 1 | 11 | 0 | 3.55035979 | 3.280593 | 0.2697664
mp-865580 | Li2DyIn | 1 | 1 | 0 | 1 | 1 | 1 | 1 | 1 | 1 | 1 | 1 | 1 | 11 | 0 | 3.7968518 | 3.788035 | 0.008816646
mp-961677 | TaGaPt | 1 | 1 | 1 | 1 | 1 | 1 | 0 | 1 | 1 | 1 | 1 | 1 | 11 | 0 | 4.45983625 | 4.600357 | 0.1405208
mp-20298 | SmIn | 1 | 1 | 1 | 1 | 1 | 1 | 0 | 1 | 1 | 1 | 1 | 1 | 11 | 0 | 5.56009246 | 5.751174 | 0.1910815
mp-867 | ErCd | 1 | 1 | 1 | 1 | 1 | 1 | 0 | 1 | 1 | 1 | 1 | 1 | 11 | 0 | 3.07822225 | 3.146504 | 0.06828168
mp-20012 | InSb | 1 | 1 | 1 | 1 | 1 | 1 | 1 | 1 | 1 | 0 | 1 | 1 | 11 | 0 | 4.31942738 | 4.081787 | 0.2376403
mp-542583 | EuTe | 1 | 1 | 1 | 1 | 1 | 1 | 0 | 1 | 1 | 1 | 1 | 1 | 11 | 0 | 4.57905727 | 4.422772 | 0.1562849
mp-1009543 | DyBiPd | 1 | 1 | 1 | 1 | 1 | 1 | 0 | 1 | 1 | 1 | 1 | 1 | 11 | 0 | 5.37603849 | 5.619846 | 0.2438079
mp-1787 | NdMg3 | 1 | 1 | 0 | 1 | 1 | 1 | 1 | 1 | 1 | 1 | 1 | 1 | 11 | 0 | 3.43886587 | 3.535863 | 0.09699753
mp-11561 | TbRh | 1 | 1 | 1 | 1 | 1 | 1 | 0 | 1 | 1 | 1 | 1 | 1 | 11 | 0 | 4.96151212 | 5.035788 | 0.07427594
mp-1008624 | YBiPd | 1 | 1 | 1 | 1 | 1 | 1 | 0 | 1 | 1 | 1 | 1 | 1 | 11 | 0 | 5.39854024 | 5.425042 | 0.02650191
mp-15694 | PaAs | 1 | 1 | 1 | 1 | 1 | 1 | 0 | 1 | 1 | 1 | 1 | 1 | 11 | 0 | 9.02765365 | 9.134659 | 0.1070052
mp-506 | MgPd | 1 | 1 | 1 | 1 | 1 | 1 | 0 | 1 | 1 | 1 | 1 | 1 | 11 | 0 | 4.91265919 | 5.066059 | 0.1533999
mp-11495 | LuRu | 1 | 1 | 1 | 1 | 1 | 1 | 0 | 1 | 1 | 1 | 1 | 1 | 11 | 0 | 4.65594222 | 5.0151 | 0.3591583
mp-631538 | NiBiB | 1 | 1 | 1 | 1 | 1 | 1 | 0 | 1 | 1 | 1 | 1 | 1 | 11 | 0 | 7.05164071 | 7.362786 | 0.3111456
mp-981545 | Ho3Zr | 1 | 1 | 0 | 1 | 1 | 1 | 1 | 1 | 1 | 1 | 1 | 1 | 11 | 0 | 3.37140022 | 3.521824 | 0.1504241
mp-984713 | Dy3Ga | 1 | 1 | 0 | 1 | 1 | 1 | 1 | 1 | 1 | 1 | 1 | 1 | 11 | 0 | 3.47775094 | 3.746656 | 0.268905
mp-2090 | FeCo | 1 | 1 | 1 | 1 | 1 | 1 | 0 | 1 | 1 | 1 | 1 | 1 | 11 | 0 | 5.60958872 | 5.814981 | 0.2053918
mp-866196 | Li2PrIn | 1 | 1 | 0 | 1 | 1 | 1 | 1 | 1 | 1 | 1 | 1 | 1 | 11 | 0 | 3.60452321 | 3.710817 | 0.1062937
mp-866199 | AcAg | 1 | 1 | 1 | 1 | 1 | 1 | 0 | 1 | 1 | 1 | 1 | 1 | 11 | 0 | 5.42264724 | 5.36262 | 0.06002689
mp-961718 | TiAsRh | 1 | 1 | 1 | 1 | 1 | 1 | 0 | 1 | 1 | 1 | 1 | 1 | 11 | 0 | 5.67778675 | 5.565074 | 0.1127123
mp-2520 | TmSb | 1 | 1 | 1 | 1 | 1 | 1 | 0 | 1 | 1 | 1 | 1 | 1 | 11 | 0 | 5.10359929 | 4.908243 | 0.1953561
mp-11374 | DyTl | 1 | 1 | 1 | 1 | 1 | 1 | 0 | 1 | 1 | 1 | 1 | 1 | 11 | 0 | 5.69088824 | 5.779927 | 0.08903901
mp-2350 | LaS | 1 | 1 | 1 | 1 | 1 | 1 | 0 | 1 | 1 | 1 | 1 | 1 | 11 | 0 | 8.81387646 | 9.028496 | 0.2146193
mp-862930 | Li2PmIn | 1 | 1 | 0 | 1 | 1 | 1 | 1 | 1 | 1 | 1 | 1 | 1 | 11 | 0 | 3.59090173 | 3.76668 | 0.1757787
mp-2191 | ErSb | 1 | 1 | 1 | 1 | 1 | 1 | 0 | 1 | 1 | 1 | 1 | 1 | 11 | 0 | 5.09505976 | 5.254793 | 0.1597334
mp-1093 | ThGe | 1 | 1 | 1 | 1 | 1 | 1 | 0 | 1 | 1 | 1 | 1 | 1 | 11 | 0 | 5.04988251 | 4.917959 | 0.1319233
mp-2627 | DyAs | 1 | 1 | 1 | 1 | 1 | 1 | 0 | 1 | 1 | 1 | 1 | 1 | 11 | 0 | 3.89238086 | 3.799336 | 0.0930449
mp-24658 | SmH2 | 1 | 1 | 1 | 1 | 1 | 1 | 0 | 1 | 1 | 1 | 1 | 1 | 11 | 0 | 2.96108524 | 3.058958 | 0.09787305
mp-646 | PrCd | 1 | 1 | 1 | 1 | 1 | 1 | 0 | 1 | 1 | 1 | 1 | 1 | 11 | 0 | 3.1735829 | 3.050984 | 0.122599
mp-2381 | ErRh | 1 | 1 | 1 | 1 | 1 | 1 | 0 | 1 | 1 | 1 | 1 | 1 | 11 | 0 | 4.92295611 | 5.086579 | 0.1636232
mp-10622 | PrAs | 1 | 1 | 1 | 1 | 1 | 1 | 0 | 1 | 1 | 1 | 1 | 1 | 11 | 0 | 3.61912091 | 3.972784 | 0.3536631
mp-20997 | InNi | 1 | 1 | 1 | 1 | 1 | 1 | 0 | 1 | 1 | 1 | 1 | 1 | 11 | 0 | 9.61570578 | 9.716415 | 0.1007096
mp-2065 | MnS | 1 | 1 | 1 | 1 | 1 | 1 | 0 | 1 | 1 | 1 | 1 | 1 | 11 | 0 | 6.03066546 | 5.769723 | 0.2609425
mp-979950 | AcYbMg2 | 1 | 1 | 0 | 1 | 1 | 1 | 1 | 1 | 1 | 1 | 1 | 1 | 11 | 0 | 3.48288698 | 3.556811 | 0.07392364
mp-30389 | HoPbAu | 1 | 1 | 1 | 1 | 1 | 1 | 0 | 1 | 1 | 1 | 1 | 1 | 11 | 0 | 5.35277912 | 5.685755 | 0.3329757
mp-1534 | YS | 1 | 1 | 1 | 1 | 1 | 1 | 0 | 1 | 1 | 1 | 1 | 1 | 11 | 0 | 6.6988807 | 6.844892 | 0.1460113
mp-631302 | ScVFe | 1 | 1 | 1 | 1 | 1 | 1 | 0 | 1 | 1 | 1 | 1 | 1 | 11 | 0 | 4.52061161 | 4.841421 | 0.320809
mp-2212 | ScCo | 1 | 1 | 1 | 1 | 1 | 1 | 0 | 1 | 1 | 1 | 1 | 1 | 11 | 0 | 5.07014563 | 5.400987 | 0.3308415
mp-24154 | NbH2 | 1 | 1 | 1 | 1 | 1 | 1 | 0 | 1 | 1 | 1 | 1 | 1 | 11 | 0 | 5.18122573 | 5.511865 | 0.3306389
mp-866181 | Li2NdIn | 1 | 1 | 0 | 1 | 1 | 1 | 1 | 1 | 1 | 1 | 1 | 1 | 11 | 0 | 3.59603553 | 3.73018 | 0.1341447
mp-23234 | TmBi | 1 | 1 | 1 | 1 | 1 | 1 | 0 | 1 | 1 | 1 | 1 | 1 | 11 | 0 | 4.69926685 | 4.61629 | 0.08297676
mp-11621 | ZnNiSb | 1 | 1 | 1 | 1 | 1 | 1 | 0 | 1 | 1 | 1 | 1 | 1 | 11 | 0 | 6.67768112 | 6.97283 | 0.2951492
mp-364 | AlRh | 1 | 1 | 1 | 1 | 1 | 1 | 0 | 1 | 1 | 1 | 1 | 1 | 11 | 0 | 8.9572583 | 9.328949 | 0.3716907
mp-13496 | ZrPd | 1 | 1 | 1 | 1 | 1 | 1 | 0 | 1 | 1 | 1 | 1 | 1 | 11 | 0 | 5.13421589 | 5.278407 | 0.1441907
mp-570632 | ScBi | 1 | 1 | 1 | 1 | 1 | 1 | 0 | 1 | 1 | 1 | 1 | 1 | 11 | 0 | 5.35898923 | 5.457962 | 0.09897233
mp-1169 | ScCu | 1 | 1 | 1 | 1 | 1 | 1 | 0 | 1 | 1 | 1 | 1 | 1 | 11 | 0 | 5.29730246 | 5.631891 | 0.3345888
mp-645 | TbP | 1 | 1 | 1 | 1 | 1 | 1 | 0 | 1 | 1 | 1 | 1 | 1 | 11 | 0 | 4.34565363 | 4.46156 | 0.1159066
mp-631364 | TaOsPb | 1 | 1 | 1 | 1 | 1 | 1 | 0 | 1 | 1 | 1 | 1 | 1 | 11 | 0 | 6.3134813 | 6.598375 | 0.284894
mp-1941 | GaNi | 1 | 1 | 1 | 1 | 1 | 1 | 0 | 1 | 1 | 1 | 1 | 1 | 11 | 0 | 6.91230901 | 6.914312 | 0.002002876
mp-215 | YSb | 1 | 1 | 1 | 1 | 1 | 1 | 0 | 1 | 1 | 1 | 1 | 1 | 11 | 0 | 5.08713069 | 5.286518 | 0.1993874
mp-11564 | TmRh | 1 | 1 | 1 | 1 | 1 | 1 | 0 | 1 | 1 | 1 | 1 | 1 | 11 | 0 | 4.89884007 | 4.932693 | 0.03385246
mp-977386 | LiLu2Tc | 1 | 1 | 0 | 1 | 1 | 1 | 1 | 1 | 1 | 1 | 1 | 1 | 11 | 0 | 3.25634121 | 3.541143 | 0.2848022
mp-1008903 | MgAgSb | 1 | 1 | 1 | 1 | 1 | 1 | 0 | 1 | 1 | 1 | 1 | 1 | 11 | 0 | 5.25229548 | 5.18771 | 0.06458519
mp-2379 | CoSi2 | 1 | 1 | 1 | 1 | 1 | 1 | 0 | 1 | 1 | 1 | 1 | 1 | 11 | 0 | 8.69509395 | 8.996946 | 0.3018524
mp-631342 | MnTcPd | 1 | 1 | 1 | 1 | 1 | 1 | 0 | 1 | 1 | 1 | 1 | 1 | 11 | 0 | 4.99471276 | 5.368216 | 0.3735033
mp-515 | TmTl | 1 | 1 | 1 | 1 | 1 | 1 | 0 | 1 | 1 | 1 | 1 | 1 | 11 | 0 | 5.75855587 | 5.817908 | 0.05935242
mp-2828 | HfN | 1 | 1 | 1 | 1 | 1 | 1 | 0 | 1 | 1 | 1 | 1 | 1 | 11 | 0 | 8.27210647 | 7.943488 | 0.3286183
mp-994 | YP | 1 | 1 | 1 | 1 | 1 | 1 | 0 | 1 | 1 | 1 | 1 | 1 | 11 | 0 | 4.44361262 | 4.548215 | 0.1046028